## 72成品纱 (hidden)
生产 信息 | 胶体 | 胶体 批次 | 孔数 | 成品纱强力(cN) | 640℃ 1.5h | [5 empty] | 1100℃5h | [5 empty] | 1200℃5h
[5 empty] | 强力(cN) | 强力 保持率 | 密度 g/cm³ | 直径 (μm) | 单丝强度 GPa | 模量 GPa | 强力(cN) | 强力 保持率 | 密度 g/cm³ | 直径 (μm) | 单丝强度 GPa | 模量 GPa | 强力(cN) | 强力 保持率 | 密度 g/cm³ | 直径 (μm) | 单丝强度 GPa | 模量 GPa
M250224B-72#6-1-0 | G7241 | 2.22 | 400 | 2911 | 2087 | 71.69% | 2.97 |  |  |  | 1146 | 54.91% | 2.96 |  |  |  | 639 | 30.62% | 3.02
M250224B-72#6-5-0 | G7241 | 2.22 | 400 | 3056 | 2015 | 65.94% | 2.96 |  |  |  | 1137 | 56.43% | 2.99 |  |  |  | 743 | 36.87% | 3.04
M250224B-72#6-6-0 | G7241 | 2.22 | 400 | 4163 | 2442 | 58.66% | 2.95 | 11.3 | 1.6 | 200.9 | 1212 | 49.63% | 2.97 |  |  |  | 1131 | 46.31% | 3.03
M250224B-72#6-14-0 | G7241 | 2.22 | 400 | 4099 | 2269 | 55.35% | 2.94 |  |  |  | 1049 | 46.23% | 2.99 |  |  |  | 703 | 30.98% | 3.03
M250225B-72#6-25-0 | G7241 | 2.22 | 400 | 4518 | 2366 | 52.37% | 2.96 |  |  |  | 1333 | 56.34% | 2.99 |  |  |  | 717 | 30.3% | 3.03
M250225B-72#6-26-0 | G7241 | 2.22 | 400 | 3057 | 2217 | 72.52% | 2.96 | 11.1 | 1.52 | 181.3 | 1207 | 54.44% | 2.98 |  |  |  | 771 | 34.78% | 3.01
M250224A-72#6-64-0 | G7241 | 2.22 | 400 | 2602 | 1672 | 64.26% | 2.95 | 10.9 | 1.53 | 197.7 | 1424 | 85.17% | 2.98 |  |  |  | 773 | 46.23% | 3.02
M250224A-72#6-65-0 | G7241 | 2.22 | 400 | 3989 | 2189 | 54.88% | 2.96 | 11 | 1.57 | 184.7 | 980 | 44.77% | 3.02 |  |  |  | 690 | 31.52% | 3
M250227B-72#6-2-0 | G7241 | 2.22 | 400 | 2754 | 1473 | 53.49% | 2.94 |  |  |  | 1354 | 91.92% | 2.99 |  |  |  | 1011 | 68.64% | 3.02
M250226B-72#6-6-0 | G7241 | 2.22 | 400 | 4069 | 2406 | 59.13% | 2.94 | 11.2 | 1.48 | 172 | 1921 | 79.84% | 2.98 |  |  |  | 1166 | 48.46% | 3
M250227B-72#6-8-0 | G7241 | 2.22 | 400 | 3533 | 2062 | 58.36% | 2.94 |  |  |  | 1189 | 57.66% | 2.99 |  |  |  | 685 | 33.22% | 3.01
M250226B-72#6-14-0 | G7241 | 2.22 | 400 | 3024 | 1907 | 63.06% | 2.94 |  |  |  | 1602 | 84.01% | 2.97 |  |  |  | 763 | 40.01% | 2.98
M250226B-72#6-36-0 | G7241 | 2.22 | 400 | 4336 | 2307 | 53.21% | 2.93 |  |  |  | 1043 | 45.21% | 2.94 |  |  |  | 1218 | 52.8% | 2.99
M250226B-72#6-38-0 | G7241 | 2.22 | 400 | 2883 | 2026 | 70.27% | 2.93 |  |  |  | 1392 | 68.71% | 2.99 |  |  |  | 730 | 36.03% | 3
M250226B-72#6-54-0 | G7241 | 2.22 | 400 | 4012 | 2370 | 59.07% | 2.95 |  |  |  | 990 | 41.77% | 2.94 |  |  |  | 772 | 32.57% | 2.99
M250226A-72#6-57-0 | G7241 | 2.22 | 400 | 3680 | 1874 | 50.92% | 2.93 | 11.1 | 1.73 | 188.6 | 869 | 46.37% | 2.96 |  |  |  | 854 | 45.57% | 3
M250225A-72#6-96-0 | G7241 | 2.22 | 400 | 3143 | 2331 | 74.16% | 2.92 | 10.9 | 1.49 | 180 | 854 | 36.64% | 2.96 |  |  |  | 828 | 35.52% | 3.01
M250225A-72#6-102-0 | G7241 | 2.22 | 400 | 4092 | 2312 | 56.5% | 2.95 |  |  |  | 1888 | 81.66% | 2.95 |  |  |  | 1279 | 55.32% | 3.02
M250228B-72#6-11-0 | G7241 | 2.22 | 400 | 4325 | 2852 | 65.94% | 2.99 | 10.7 | 1.82 | 204 | 1663 | 58.31% | 2.99 |  |  |  | 1242 | 43.55% | 2.99
M250227B-72#6-13-0 | G7241 | 2.22 | 400 | 3820 | 2263 | 59.24% | 2.97 | 10.7 | 1.7 | 208.5 | 1409 | 62.26% | 2.94 |  |  |  | 717 | 31.68% | 2.98
M250227A-72#6-14-0 | G7241 | 2.22 | 400 | 3073 | 1868 | 60.79% | 2.96 |  |  |  | 1326 | 70.99% | 2.97 |  |  |  | 745 | 39.88% | 2.99
M250228B-72#6-25-0 | G7241 | 2.22 | 400 | 2632 | 1264 | 48.02% | 2.93 | 10 | 1.64 | 199.8 | 1301 | 102.9% | 2.98 |  |  |  | 1077 | 85.21% | 2.95
Note on F8: RONGRONG: 强力不匀
Note on F9: RONGRONG: 强力不匀

## 原纱密度
胶体 | 线别甬道 | 孔数 | 取纱时间 | 大炉温度 | 密度1 | 密度2 | 密度3 | 备注
6040E-11.17 | 5#4 | 400 | 11.19-9:50 | 860℃ 15min 4h | 2.41
7241-3.7 | 6#6 | 400 | 6.5-10:28 | 1100℃ 60min 4h | 2.932 | 2.957
7241-8.29 | 4#4 | 400 | 8.31-5:18 | 1100℃ 33.5min 4h | 2.203 | 2.191
7241-9.10 | 4#1 | 400 | 9.25-12:26 | 1100℃ 16.88min 4.5h | 2.863 | 2.879
7241-9.29 | 5#4 | 400 | 10.9-14：55 | 1100℃ 16.88min 4.5h | 2.862 | 2.875
7241-10.11 | 4#5 | 400 | 10.13-10:26 | 1100℃ 16.88min 4.5h | 2.789 | 2.799
7241-10.18 | 4#2 | 400 | 10.20-13:59 | 1100℃ 16.88min 4.5h | 2.812 | 2.839 |  | 70tex
7241-10.18 | 4#4 | 400 | 10.20-20:36 | 1100℃ 16.88min 4.5h | 2.868 | 2.911 | 2.785 | 110tex
7241-10.18 | 8#7 | 400 | 10.24-10:31 | 1100℃ 16.88min 4.5h | 2.842 | 2.855
7241-11.1 | 4#1 | 400 | 11.4-5:06 | 1100℃ 16.88min 4.5h | 2.781 | 2.765
7241-11.17 | 4#6 | 400 | 11.18-9:52 | 1100℃ 16.88min 4.5h | 2.851 | 2.759 | 2.908
7241-11.26 | 4#6 | 400 | 12.5-13:35 | 1100℃ 16.88min 4.5h | 2.88 | 2.862 | 2.795
7241-11.27 | 4#5 | 400 | 12.5-12:51 | 1100℃ 16.88min 4.5h | 2.818 | 2.805 | 2.915
7241CL-11.27 | 4#4 | 400 | 12.5-13:12 | 1100℃ 16.88min 4.5h | 2.807 | 2.85 | 2.815
7241FRD-12.8 | 4#6 | 400 | 12.12-10:30 | 1100℃ 16.88min 4.5h | 2.85 | 2.802 | 2.87
7241JT-11.27 | 4#3 | 400 | 12.5-13:15 | 1100℃ 16.88min 4.5h | 2.651 | 2.749 | 2.68
7241KNX-12.3 | 4#4 | 400 | 12.5白 | 1100℃ 16.88min 4.5h | 2.874 | 2.883 | 2.845
7241MH-12.3 | 4#6 | 400 | 12.7夜 | 1100℃ 16.88min 4.5h | 2.815 | 2.859 | 2.854
8538-R01-12.16 | 6#7 | 500 | 12.25-8:17 | 840℃ 16.88min 4.5h
8542-8.14 | 3#4 | 400 | 8.19-16:39 | 850℃ 16.88min 4.5h | 2.589 | 2.591
8542-R01-8.13 | 3#6 | 400 | 8.18-6:27 | 850℃ 16.88min 4.5h | 2.607 | 2.572 | 2.592
8542A-8.6 | 3#6 | 400 | 8.13-17:56 | 800℃ 16.88min 4.5h | 2.671 | 2.633 | 2.675
8542A-R01-8.5 | 6#4 | 400 | 8.12-5:57 | 850℃ 16.88min 4.5h | 2.448 | 2.475
8542B-8.13 | 3#7 | 400 | 8.17-6:50 | 850℃ 16.88min 4.5h | 2.585 | 2.62 | 2.583
8542B-R01-8.12 | 3#6 | 400 | 8.15-18:10 | 850℃ 16.88min 4.5h | 2.538 | 2.55
8543-8.12 | 3#7 | 400 | 8.15-6:31 | 860℃ 16.88min 4.5h | 2.563 | 2.528 | 2.559
8543A-8.6 | 3#8 | 400 | 8.15-13:13 | 850℃ 16.88min 4.5h | 2.514 | 2.513
8543B-8.14 | 3#7 | 400 | 8.19-16:23 | 850℃ 16.88min 4.5h | 2.592 | 2.553 | 2.583
8544A-8.20 | 3#4 | 400 | 8.21-12:24 | 830℃ 16.88min 4.5h | 2.527 | 2.56 | 2.62
8544A-R01-8.19 | 3#6 | 400 | 8.21-12:02 | 830℃ 16.88min 4.5h | 2.598 | 2.603
8545A-8.28 | 4#6 | 400 | 8.30-9:49 | 850℃ 16.88min 4.5h | 2.457 | 2.389 | 2.402
8545A-R01-8.26 | 4#2 | 400 | 8.30-10:24 | 850℃ 16.88min 4.5h | 2.454 | 2.434
8545B-8.26 | 4#5 | 400 | 8.30-9:29 | 850℃ 16.88min 4.5h | 2.474 | 2.484
8545B-R01-8.26 | 4#3 | 400 | 8.30-10:48 | 850℃ 16.88min 4.5h | 2.483 | 2.413 | 2.461
8545C-R01 | 5#6 | 400 | 9.18-9:48 | 850℃ 16.88min 4.5h | 2.681 | 2.719 | 2.707
8546-9.16 | 5#3 | 400 | 10.12-13:30 | 860℃ 15min 4h | 2.663 | 2.657
8546A-9.16 | 5#4 | 400 | 10.12-21:44 | 860℃ 15min 4h | 2.58 | 2.578
8546B-R01-9.2 | 5#2 | 400 | 10.12-13:30 | 860℃ 15min 4h | 2.657 | 2.66
8547B-R01-9.2 | 5#4 | 400 | 10.14-18:43 | 860℃ 15min 4h | 2.636 | 2.614
8548-R01-9.16 | 5#5 | 400 | 10.16-23:23 | 880℃ 15min 4h | 2.605 | 2.6
8548A-9.17 | 5#5 | 400 | 10.14-21:37 | 860℃ 15min 4h | 2.657 | 2.649
8548A-R01-9.17 | 5#5 | 400 | 10.18-21:57 | 860℃ 15min 4h | 2.49 | 2.497
8548B-10.15 | 5#4 | 400 | 10.21-21:32 | 860℃ 15min 4h | 2.455 | 2.424 | 2.416
8548B-R01-10.16 | 5#2 | 400 | 10.23-13：20 | 860℃ 15min 4h | 2.409 | 2.415
8548C-10.28 | 5#4 | 400 | 11.2-3:01 | 860℃ 15min 4h | 2.522 | 2.52
8548C-R01-10.28 | 5#2 | 400 | 11.1-21:01 | 860℃ 15min 4h | 2.533 | 2.572 | 2.526
8550-9.24 | 5#3 | 400 | 10.10-18:56 | 860℃ 15min 4h | 2.705 | 2.701
8550-R1-9.25 | 5#2 | 400 | 10.10-18:56 | 860℃ 15min 4h | 2.692 | 2.714
8550A-9.29 | 5#5 | 400 | 10.20-9:31 | 860℃ 15min 4h | 2.486 | 2.479
8550A-R01-10.9 | 5#5 | 400 | 10.12-21:38 | 860℃ 15min 4h | 2.635 | 2.625
8551A-10.28 | 5#2 | 400 | 10.31-7:34 | 860℃ 15min 4h | 2.542 | 2.527
8551A-R01-10.28 | 5#2 | 400 | 10.29-9:42 | 860℃ 15min 4h | 2.576 | 2.574
8551A2-11.4 | 5#4 | 400 | 11.6-2:7 | 860℃ 15min 4h | 2.531 | 2.539
8551A2-R01-11.5 | 5#4 | 400 | 11.8-0:35 | 860℃ 15min 4h | 2.419 | 2.402
8551A3-11.11 | 5#3 | 400 | 11.12-15:48 | 860℃ 15min 4h | 2.447 | 2.474
8551B-10.28 | 5#4 | 400 | 1031-7:33 | 860℃ 15min 4h | 2.515 | 2.529
8551B-R01-10.28 | 5#5 | 400 | 10.29-9:25 | 860℃ 15min 4h | 2.567 | 2.577
8551B2-11.5 | 5#3 | 400 | 11.6-18:19 | 860℃ 15min 4h | 2.462 | 2.46
8551B2-R01-11.5 | 5#4 | 400 | 11.10-7:35 | 860℃ 15min 4h | 2.445 | 2.424
8551C-11.11 | 5#4 | 400 | 11.12-15:48 | 860℃ 15min 4h | 2.505 | 2.505
8551C2-11.11 | 5#4 | 400 | 11.16-16:40 | 860℃ 15min 4h | 2.494 | 2.408 | 2.426
8551C3-11.18 | 5#4 | 400 | 11.19-19:17 | 860℃ 15min 4h | 2.583 | 2.501 | 2.559
8551C4-11.18 | 5#4 | 400 | 11.21-10:08 | 860℃ 15min 4h | 2.498 | 2.531 | 2.508
8551E-11.18 | 5#4 | 400 | 11.23-6:49 | 860℃ 15min 4h | 2.506 | 2.538 | 2.54
8551E2-11.18 | 5#4 | 400 | 11.24-16:42 | 860℃ 15min 4h | 2.504 | 2.478 | 2.539
8552A-11.12 | 5#4 | 400 | 11.16-2:41 | 860℃ 15min 4h | 2.451 | 2.53 | 2.418
8552A-R01-11.11 | 5#4 | 400 | 11.14-10:58 | 860℃ 15min 4h | 2.437 | 2.395 | 2.42
8554-12.9 | 6#5 | 500 | 12.19-16:44 | 840℃ 16.88min 4.5h
8554-R01-12.10 | 6#5 | 500 | 12.21-1:55 | 840℃ 16.88min 4.5h
8554A-1126 | 5#4 | 400 | 11.27-7:33 | 860℃ 15min 4h | 2.431 | 2.451 | 2.515
8554A-R01-11.28 | 5#4 | 400 | 11.29-4:51 | 860℃ 15min 4h | 2.464 | 2.475 | 2.455
8554B-12.10 | 5#4 | 500 | 12.24-13:17 | 840℃ 16.88min 4.5h
8554B-R01-12.10 | 6#7 | 500 | 12.24-4:27 | 840℃ 16.88min 4.5h
8555A-12.12 | 6#5 | 500 | 12.22-7:28 | 840℃ 16.88min 4.5h
8555A2-12.10 | 5#2 | 500 | 12.26-5:00 | 860℃ 16.88min 4.5h
8555A3-12.17 | 5#2 | 500 | 12.24-3:57 | 840℃ 16.88min 4.5h
8555A4-12.17 | 5#3 | 500 | 12.24-3:57 | 840℃ 16.88min 4.5h
8555A6-12.23 | 5#6 | 500 | 12.24-15:38 | 840℃ 16.88min 4.5h
8555B-12.17 | 5#3 | 500 | 12.26-5:12 | 860℃ 16.88min 4.5h
8555B2-12.17 | 5#4 | 500 | 12.24-3:57 | 840℃ 16.88min 4.5h
8555B3-12.23 | 5#4 | 500 | 12.26-3:20 | 860℃ 16.88min 4.5h
M1-R16-4.10 | 2#2 | 500 | 4.19-15:33 | 845℃ 16.88min 4.5h | 3.036 | 3.066
M1-R19-3.31 | 4#5 | 500 | 4.24-17:12 | 840℃ 16.88min 4.5h | 3.09 | 3.106
M1-R20-4.3 | 3#7 | 750 | 4.17-16：03 | 850℃ 16.88min 4.5h | 2.998 | 3.067
M1-R20-4.3 | 3#7 | 1048 | 4.16-15：30 | 850℃ 16.88min 4.5h | 3.041 | 3.04
M1-R22-4.5 | 4#4 | 500 | 4.16-11：00 | 865℃ 16.88min 4.5h | 2.994
M1-R23-4.9 | 2#7 | 500 | 4.17-4：13 | 860℃ 16.88min 4.5h | 3.143 | 3.116
M1-R24-4.12 | 3#7 | 500 | 4.19-6:36 | 850℃ 16.88min 4.5h | 3.128 | 3.112
M1-R25-4.15 | 2#6 | 500 | 4.26-19:28 | 835℃ 16.88min 4.5h | 2.973 | 2.963
M1-R26-4.16 | 4#2 | 500 | 4.26-19:21 | 840℃ 16.88min 4.5h | 3.013 | 3.043
M1-R27-4.17 | 6#2 | 500 | 4.28-9:39 | 840℃ 16.88min 4.5h | 3.221 | 3.244
M1-R28-4.19 | 4#2 | 500 | 5.2-6:44 | 840℃ 16.88min 4.5h | 3.053 | 3.041
M1-R29-4.22 | 2#4 | 500 | 5.3-4:07 | 840℃ 16.88min 4.5h | 3.014 | 3.06 | 3.057
M1-R30-4.24 | 4#3 | 500 | 5.12-19:18 | 840℃ 16.88min 4.5h | 2.974 | 3.065 | 3.085
M1-R31-4.25 | 4#2 | 500 | 5.7-13:13 | 840℃ 16.88min 4.5h | 2.986 | 3.009
M1-R32-4.28 | 6#7 | 500 | 5.9-11:10 | 840℃ 16.88min 4.5h | 3.101 | 3.157 | 3.095
M1-R33-4.29 | 6#6 | 500 | 5.26-10:00 | 840℃ 16.88min 4.5h | 3.0098 | 2.935 | 3.002
M1-R33-4.29 | 6#4 | 500 | 6.16-10:29 | 835℃ 16.88min 4.5h | 3.045 | 3.099 | 3.042
M1-R34-4.30 | 4#3 | 500 | 5.16-9:29 | 845℃ 16.88min 4.5h | 3.035 | 3.057
M1-R35-5.2 | 4#3 | 500 | 5.13-7:31 | 840℃ 16.88min 4.5h | 3.942 | 3.969
M1-R35-5.2 | 3#7 | 750 | 5.15-15:54 | 840℃ 18.75min 5h | 3.06 | 3.092
M1-R35-5.2 | 3#4 | 500*3 | 5.20-11:21 | 855℃ 18min 4.8h | 2.98 | 2.988
M1-R35-5.2 | 3#5 | 750*3 | 5.20-11:20 | 855℃ 18min 4.8h | 2.946 | 2.958
M1-R36-5.19 | 4#8 | 500 | 5.22-6:18 | 845℃ 16.88min 4.5h | 3.968 | 3.017 | 3.016
M1-R36-5.19 | 3#4 | 500*3 | 5.24-11:13 | 840℃ 18min 4.8h | 3.157 | 3.165
M1-R36-5.19 | 3#5 | 750*3 | 5.23-15:02 | 845℃ 18min 4.8h | 3.133 | 3.114
M1-R37-5.20 | 4#3 | 500 | 5.23-22:37 | 845℃ 16.88min 4.5h | 3.122 | 3.145
M1-R38-5.26 | 4#1 | 500 | 5.29-22:12 | 845℃ 16.88min 4.5h | 3.011 | 3.007
M1-R38-5.26 | 3#8 | 750 | 6.3-10:11 | 850℃ 16.88min 4.5h | 2.945 | 2.937
M1-R38-5.26 | 3#5 | 750*3 | 5.29-1:21 | 840℃ 16.88min 4.5h | 3.011 | 2.992
M1-R39-5.27 | 4#8 | 500 | 5.29-6:34 | 845℃ 16.88min 4.5h | 3.05 | 3.063
M1-R39-5.27 | 3#4 | 750*3 | 5.29-17:51 | 840℃ 16.88min 4.5h | 3.002 | 2.984
M1-R40-5.27 | 6#4 | 500 | 5.29-23:54 | 835℃ 18.75min 5h | 2.875 | 2.794 | 2.87
M1-R40-5.27 | 3#6 | 750*3 | 6.10-12:50 | 840℃ 16.88min 4.5h | 2.957 | 2.962
M1-R41-6.1 | 4#2 | 500 | 6.3-7:34 | 860℃ 16.88min 4.5h | 2.939 | 2.974 | 2.947
M1-R41-6.1 | 3#4 | 750 | 6.4-10:59 | 850℃ 16.88min 4.5h | 2.985 | 3.02 | 3.028
M1-R41-6.1 | 3#5 | 750*3 | 6.3-10:17 | 850℃ 16.88min 4.5h | 2.913 | 2.889
M1-R42-6.1 | 4#7 | 500 | 6.4-10:48 | 860℃ 16.88min 4.5h | 2.972 | 3.023 | 3.074
M1-R43-6.2 | 3#2 | 500 | 6.16-10:12 | 835℃ 16.88min 4.5h | 3.107 | 3.157 | 3.115
M1-R43-6.2 | 3#6 | 750*3 | 6.11-23:25 | 840℃ 16.88min 4.5h | 3.051 | 3.038
M1-R44-6.9 | 4#2 | 500 | 6.28-6:50 | 840℃ 16.88min 4.5h | 2.948 | 2.959
M1-R45-6.11 | 3#7 | 500 | 6.30-6:27 | 835℃ 16.88min 4.5h | 2.985 | 3.013 | 2.989
M1-R45-6.11 | 3#7 | 1048 | 7.3-15:22 | 835℃ 16.88min 4.5h | 3.054 | 2.882 | 3.026
M1-R46-6.14 | 6#7 | 500 | 6.19-9:37 | 845℃ 16.88min 4.5h | 2.95 | 2.996 | 2.921
M1-R46-6.14 | 6#6 | 750 | 7.1-10:28 | 845℃ 16.88min 4.5h | 3.098 | 3.037 | 3.083
M1GH-6.8 | 4#5 | 500 | 6.20-14:59 | 840℃ 16.88min 4.5h | 2.925 | 2.999 | 3.026
M3-4.7 | 4#3 | 500 | 6.10-16:53 | 850℃ 16.88min 4.5h | 3.103 | 3.102
M3A-6.5 | 3#2 | 750 | 6.10-12:40 | 840℃ 16.88min 4.5h | 2.997 | 2.957 | 2.942
M3A-6.5 | 4#2 | 500 | 6.9-10:06 | 860℃ 16.88min 4.5h | 2.969 | 2.98
M3A-6.5 | 4#2 | 500 | 6.10-10:56 | 850℃ 16.88min 4.5h | 2.927 | 2.994 | 2.93
M3A-R01-6.17 | 3#4 | 500 | 6.20-19:00 | 835℃ 16.88min 4.5h | 3.027 | 3.047
M3A-R02-6.21 | 4#4 | 500 | 7.5-6:45 | 840℃ 16.88min 4.5h | 2.913 | 3.004 | 3.015
M3A-R03-6.22 | 6#7 | 500 | 7.2-9:44 | 845℃ 16.88min 4.5h | 3 | 2.986
M3A-R03-6.22 | 6#6 | 750 | 7.3-9:21 | 845℃ 16.88min 4.5h | 3.045 | 3.055
M3A-R04-6.24 | 3#7 | 500 | 7.5-10:29 | 835℃ 16.88min 4.5h | 2.971 | 2.997 | 3.029
M3A-R04-6.24 | 3#3 | 750 | 7.8-16:14 | 835℃ 16.88min 4.5h | 2.986 | 3.035 | 3.026
M3GH-6.26 | 6#7 | 500 | 7.8-9:00 | 845℃ 16.88min 4.5h | 2.946 | 2.969
M3GH-6.26 | 6#3 | 750 | 7.8-9:00 | 845℃ 16.88min 4.5h | 2.95 | 2.976 | 2.946
M3GH-H01-8.12 | 3#3 | 750 | 8.13-9:32 | 825℃ 16.88min 4.5h | 3.026 | 2.972 | 3.01
M3GH-H01-8.12 | 6#4 | 750*2 | 8.14-10:32 | 850℃ 16.88min 4.5h | 2.948 | 2.938
M3GH-H02-8.21 | 6#8 | 750 | 8.25-16:19 | 850℃ 16.88min 4.5h | 3.066 | 3.157 | 3.06
M3GH-H02-8.21 | 6#7 | 750*2 | 8.23-5:40 | 850℃ 16.88min 4.5h | 3.05 | 3.055
M3GH-H02-8.21 | 6#3 | 750*3 | 8.23-5:39 | 850℃ 16.88min 4.5h | 2.994 | 3.066 | 3.038
M3GH-R01-6.30 | 4#4 | 500 | 7.11-20:30 | 840℃ 16.88min 4.5h | 2.986 | 3.093 | 3.043
M3GH-R02-6.30 | 6#8 | 500 | 7.15-9:41 | 845℃ 16.88min 4.5h | 3.029 | 3.202
M3GH-R02-6.30 | 6#8 | 750 | 7.13-6:49 | 845℃ 16.88min 4.5h | 3.133 | 3.123
M3GH-R03-7.1 | 3#6 | 750 | 7.21-10:10 | 815℃ 16.88min 4.5h | 2.981 | 2.974
M3GH-R03-7.1 | 3#4 | 750*2 | 7.24-9:39 | 825℃ 16.88min 4.5h | 2.811 | 2.766 | 2.799
M3GH-R04-7.2 | 3#5 | 500 | 7.14-10:29 | 820℃ 16.88min 4.5h | 3.109 | 3.1
M3GH-R04-7.2 | 3#3 | 750 | 7.14-11:04 | 820℃ 16.88min 4.5h | 3.088 | 3.055 | 3.037
M3GH-R04-7.2 | 3#4 | 750*3 | 7.15-9:33 | 800℃ 16.88min 4.5h | 2.984 | 2.977
M3GH-R05-7.4 | 6$4 | 500 | 7.19-17:43 | 845℃ 16.88min 4.5h | 2.99 | 3.01
M3GH-R05-7.4 | 6#3 | 750 | 7.20-18:33 | 845℃ 16.88min 4.5h | 3.097 | 3.077
M3GH-R05-7.4 | 6#4 | 750*2 | 7.24-9:42 | 845℃ 16.88min 4.5h | 2.875 | 2.864
M4GH-R01-7.26 | 3#6 | 750 | 7.27-8:23 | 825℃ 16.88min 4.5h | 2.892 | 2.923 | 2.912
M4GH-R01-7.26 | 6#5 | 750*2 | 7.28-10:41 | 845℃ 16.88min 4.5h | 2.775 | 2.811 | 2.809
M4GH-R01-7.26 | 3#2 | 750*2 | 7.30-9:24 | 830℃ 16.88min 4.5h | 2.989 | 2.881
M5GH-8.5 | 3#4 | 750 | 8.7-10:41 | 825℃ 16.88min 4.5h | 2.96 | 3.036 | 2.989
M5GH-8.5 | 6#8 | 750*2 | 8.11-9:29 | 850℃ 16.88min 4.5h | 3.049 | 3.029
9973A3-5.8 | 4#8 | 500 | 5.13-15:53 | 840℃ 16.88min 4.5h | 2.954 | 3.991 | 2.977
9973A4-5.14 | 3#8 | 500 | 5.16-20:39 | 840℃ 18min 4.8h | 2.936 | 2.939
9984B-5.6 | 4#2 | 500 | 5.9-4:50 | 840℃ 16.88min 4.5h | 2.74 | 2.745
9984C-5.7 | 4#2 | 500 | 5.9-18:57 | 840℃ 16.88min 4.5h | 2.805 | 2.807
9984E-5.27 | 4#2 | 500 | 5.30-10:28 | 845℃ 16.88min 4.5h | 2.764 | 2.719 | 2.748
9985C-4.9 | 3#3 | 500 | 4.19-15:28 | 850℃ 16.88min 4.5h | 3.079 | 3.076
9985C2-4.10 | 3#2 | 500 | 4.19-15:28 | 850℃ 16.88min 4.5h | 3.061 | 3.127 | 3.053
9985E-4.15 | 3#2 | 500 | 4.21-6：53 | 840℃ 16.88min 4.5h | 2.796 | 2.765
9985E2-4.14 | 3#3 | 500 | 4.20-8:55 | 840℃ 16.88min 4.5h | 2.666 | 2.637
9985E3-4.21 | 3#3 | 500 | 4.23-18:29 | 840℃ 16.88min 4.5h | 3.128 | 3.004 | 2.991
9985E3-R01-4.29 | 4#4 | 500 | 5.12-2:40 | 840℃ 16.88min 4.5h | 3.047 | 3.136 | 3.117
9988A2-R01-4.10 | 2#1 | 500 | 4.19-15:33 | 845℃ 16.88min 4.5h | 3.019 | 3.021
9988A2-R02-4.7 | 2#2 | 500 | 4.17-19：55 | 840℃ 16.88min 4.5h | 2.797 | 2.793
9988A2-R02-4.7 | 3#2 | 500 | 4.18-20:17 | 850℃ 16.88min 4.5h | 3.021 | 3.047
9988B2-R01-4.17 | 3#2 | 500 | 4.22-6:47 | 840℃ 16.88min 4.5h | 3.057 | 2.995 | 3.022
9988e-6.6 | 4#8 | 500 | 6.10-6：47 | 860℃ 16.88min 4.5h | 3.004 | 2.977 | 3.029
9988E2-6.10 | 4#3 | 500 | 6.20-18:58 | 840℃ 16.88min 4.5h | 2.951 | 2.935
9988E2-R01-6.20 | 3#8 | 500 | 6.28-5:45 | 835℃ 16.88min 4.5h | 3.019 | 3.054 | 3.026
9988E2-R02-6.24 | 4#2 | 500 | 7.11-14:52 | 840℃ 16.88min 4.5h | 3.136 | 3.175 | 3.141
9988F-6.11 | 4#7 | 500 | 6.28-9:23 | 840℃ 16.88min 4.5h | 3.037 | 3.077 | 3.075
9988F2-6.11 | 4#3 | 500 | 6.15-17:50 | 850℃ 16.88min 4.5h | 3.136 | 3.137
9988G-6.19 | 3#8 | 500 | 6.26-5:56 | 835℃ 16.88min 4.5h | 3.033 | 3.022
9989B-6.9 | 4#3 | 500 | 6.17-5:37 | 840℃ 16.88min 4.5h | 3.224 | 3.195
9989B2-6.11 | 6#2 | 500 | 6.17-10:53 | 835℃ 16.88min 4.5h | 3.106 | 3.17 | 3.202
9989B3-6.30 | 4#2 | 500 | 7.5-6:23 | 840℃ 16.88min 4.5h | 2.918 | 2.958 | 2.954
9989B4-6.30 | 4#2 | 500 | 7.10-9:05 | 840℃ 16.88min 4.5h | 3.141 | 3.151
9989C-6.23 | 3#8 | 500 | 7.4-7:28 | 835℃ 16.88min 4.5h | 3.052 | 3.061
9992-4.15 | 3#3 | 500 | 4.21-19:10 | 840℃ 16.88min 4.5h | 2.759 | 2.863 | 2.832
9992-R01-4.15 | 3#3 | 500 | 4.22-10:13 | 840℃ 16.88min 4.5h | 2.591 | 2.595
9992A-4.21 | 3#2 | 500 | 4.24-7:32 | 840℃ 16.88min 4.5h | 2.743 | 7.723
9992B-4.28 | 4#4 | 500 | 5.8-21:27 | 840℃ 16.88min 4.5h | 2.754 | 2.695 | 2.706
9992B-R01-4.28 | 4#2 | 500 | 5.11-14:05 | 840℃ 16.88min 4.5h | 2.56 | 2.614 | 2.612
9992B2-5.6 | 4#4 | 500 | 5.9-6:41 | 840℃ 16.88min 4.5h | 2.982 | 3.98
9992C-5.12 | 4#2 | 500 | 5.13-10:18 | 840℃ 16.88min 4.5h | 2.712 | 2.697
9992C2-5.12 | 3#4 | 500 | 5.18-11:04 | 840℃ 18min 4.8h | 2.757 | 2.772
9992E-5.22 | 3#8 | 500 | 5.25-8:30 | 840℃ 18min 4.8h | 2.929 | 2.941
9992E-R01W-5.21 | 6#3 | 500 | 5.26-8:33 | 840℃ 16.88min 4.5h | 2.61 | 2.554 | 2.583
9992F-6.10 | 4#8 | 500 | 6.11-19:15 | 850℃ 16.88min 4.5h | 3.008 | 3.029 | 3.01
9992F2-5.26 | 4#7 | 500 | 5.30-20:38 | 855℃ 16.88min 4.5h | 2.843 | 2.868 | 2.882
9992G-6.23 | 4#7 | 500 | 6.26-6:37 | 840℃ 16.88min 4.5h | 2.925 | 2.931
9993-5.8 | 4#2 | 500 | 5.11-5:42 | 840℃ 16.88min 4.5h | 2.651 | 2.623
9993-R01-5.6 | 4#2 | 500 | 5.9-9:34 | 840℃ 16.88min 4.5h | 2.721 | 2.705
9994-5.14 | 3#4 | 500 | 5.16-20:38 | 840℃ 18min 4.8h | 2.955 | 2.936
9994A-5.14 | 3#6 | 500 | 5.16-20:33 | 840℃ 18min 4.8h | 3.013 | 3.067 | 3.029
9994B-5.14 | 3#2 | 500 | 5.16-20:37 | 840℃ 18min 4.8h | 3.058 | 3.088 | 3.124
9994C2-6.4 | 4#8 | 500 | 6.9-21:30 | 860℃ 16.88min 4.5h | 2.933 | 2.896 | 2.9
9994C20-5.26 | 4#7 | 500 | 5.28-7:26 | 845℃ 16.88min 4.5h | 3.082 | 3.103
9994C30-5.27 | 4#7 | 500 | 5.29-4:06 | 845℃ 16.88min 4.5h | 3.092 | 3.063 | 3.093
9994C40-5.28 | 4#2 | 500 | 5.29-6:13 | 845℃ 16.88min 4.5h | 3.036 | 3.093 | 3.114
9994E-6.16 | 3#8 | 500 | 6.24-18:48 | 835℃ 16.88min 4.5h | 2.994 | 3.005
9994E2-6.17 | 6#2 | 500 | 6.20-19:51 | 845℃ 16.88min 4.5h | 2.867 | 2.836 | 2.87
9994F-6.17 | 6#2 | 500 | 6.19-9:57 | 845℃ 16.88min 4.5h | 2.991 | 3.018
9995GH-5.20 | 6#3 | 500 | 5.29-16:39 | 840℃ 18.75min 5h | 2.976 | 2.983
9995PC-5.19 | 6#3 | 500 | 5.27-18:56 | 840℃ 16.88min 4.5h | 2.866 | 2.865
9996-7.3 | 3#8 | 500 | 7.10-9:38 | 820℃ 16.88min 4.5h | 3.055 | 3.075 | 3.121
9996-R01 | 4#2 | 500 | 7.7-9:36 | 840℃ 16.88min 4.5h | 2.959 | 2.993 | 2.969
9996A-7.1 | 3#8 | 500 | 7.5-9:22 | 835℃ 16.88min 4.5h | 3.011 | 2.981 | 2.992
9996A-R01-7.2 | 3#4 | 500 | 7.7-10:30 | 835℃ 16.88min 4.5h | 2.936 | 2.985 | 2.985
9996B-6.25 | 3#8 | 500 | 7.13-6:10 | 820℃ 16.88min 4.5h | 3.034 | 3.061 | 3.05
9996B-R01-6.24 | 3#8 | 500 | 7.2-10:01 | 835℃ 16.88min 4.5h | 3.075 | 3.038 | 3.046
9996C-7.26 | 6#2 | 750 | 7.28-16:18 | 845℃ 16.88min 4.5h | 2.887 | 2.896
9996H5-7.11 | 4#2 | 500 | 7.17-18:48 | 790℃ 16.88min 4.5h | 2.917 | 2.921
9996H5-7.11 | 3#8 | 500 | 7.18-10:52 | 800℃ 16.88min 4.5h | 2.713 | 2.716
9996H5-R01 | 3#8 | 500 | 7.13-22:10 | 820℃ 16.88min 4.5h | 3.078 | 3.047 | 3.07
9996H5-R02 | 3#7 | 750 | 8.5-10:00 | 835℃ 16.88min 4.5h | 2.974 | 2.994
9996H5-R03 | 3#7 | 750 | 8.2-8:09 | 830℃ 16.88min 4.5h | 2.921 | 2.888 | 2.864
9996H8-7.11 | 3#8 | 500 | 7.15-19:24 | 800℃ 16.88min 4.5h | 2.585 | 2.669 | 2.669
9996H8-R01-7.10 | 4#2 | 500 | 7.15-19:27 | 830℃ 16.88min 4.5h | 2.864 | 2.859
9996H8-R02-8.15 | 3#4 | 750 | 8.23-9:23 | 830℃ 16.88min 4.5h | 3.111 | 3.053 | 3.065
9996H8-R03-8.20 | 3#6 | 750 | 8.23-9:48 | 830℃ 16.88min 4.5h | 3.061 | 3.069
9996H8-R04-8.21 | 3#6 | 750 | 8.24-19:11 | 835℃ 16.88min 4.5h | 2.988 | 3.032 | 3.073
9996H8-R05-8.22 | 3#4 | 750 | 8.24-19:05 | 835℃ 16.88min 4.5h | 3.086 | 3.068
9996H8-R06-8.22 | 4#4 | 750 | 8.29-8:11 | 850℃ 16.88min 4.5h | 2.996 | 2.995
9996H12-7.23 | 3#7 | 750 | 8.13-18:13 | 860℃ 16.88min 4.5h | 3.108 | 3.119
9996H12-R01-7.22 | 3#5 | 750 | 7.26-8:31 | 825℃ 16.88min 4.5h | 2.884 | 2.975 | 2.991
9997-7.10 | 4#2 | 500 | 7.13-4:30 | 835℃ 16.88min 4.5h | 3.089 | 3.109 | 3.146
9997A-7.25 | 3#7 | 750 | 7.29-6:49 | 825℃ 16.88min 4.5h | 2.887 | 2.9
9997A2-7.24 | 3#7 | 750 | 7.31-18:37 | 830℃ 16.88min 4.5h | 2.94 | 2.945
9997A3-8.5 | 3#7 | 750 | 8.8-12:33 | 825℃ 16.88min 4.5h | 3.031 | 2.965 | 2.961
9997A4-8.7 | 3#7 | 750 | 8.12-6：58 | 825℃ 16.88min 4.5h | 3.038 | 3.005
9998A-7.24 | 3#7 | 750 | 7.26-8:40 | 825℃ 16.88min 4.5h | 3.007 | 3.009
9998A-R01-7.23 | 3#7 | 750 | 7.27-20:32 | 825℃ 16.88min 4.5h | 2.925 | 2.955 | 2.952
9998B-8.2 | 3#7 | 750 | 8.6-9:32 | 825℃ 16.88min 4.5h | 2.978 | 2.937 | 2.999
9998B-R01-8.1 | 3#7 | 750 | 8.3-16:23 | 835℃ 18.75min 5h | 2.945 | 2.912 | 2.971
99A01-12.16 | 6#7 | 750 | 12.19-19:40 | 840℃ 16.88min 4.5h
SY02H-5.7 | 6#3 | 500 | 5.10-0:34 | 840℃ 16.88min 4.5h | 2.941 | 3.031 | 2.971
SY02L-5.7 | 6#3 | 500 | 5.11-4:05 | 840℃ 16.88min 4.5h | 2.92 | 2.912
M3GH-G01-7.30 | 3#6 | 750 | 8.1-3:16 | 830℃ 16.88min 4.5h | 3.037 | 3.017
M3GH-G01-7.30 | 6#4 | 750 | 8.4-10:20 | 845℃ 16.88min 4.5h | 2.988 | 3.029 | 3.003
M3GH-G01-7.30 | 3#3 | 750*2 | 8.2-0:18 | 830℃ 16.88min 4.5h | 2.97 | 2.91 | 2.944
M3GH-G01-7.30 | 6#3 | 750*2 | 8.4-10:20 | 845℃ 16.88min 4.5h | 2.948 | 2.958
M3GH-G01-7.30 | 3#2 | 750*3 | 8.1-19:26 | 830℃ 16.88min 4.5h | 2.938 | 2.968
M3GH-G02-8.16 | 3#5 | 750 | 8.19-16:46 | 850℃ 16.88min 4.5h | 3.202 | 3.157 | 3.151
M3GH-G02-8.16 | 3#6 | 750*2 | 8.18-2:40 | 850℃ 16.88min 4.5h | 3.312 | 3.16 | 3.145
M3GH-G02-8.16 | 6#5 | 750*2 | 8.17-6:35 | 850℃ 16.88min 4.5h | 3.068 | 3.086
M3GH-G02-8.16 | 6#3 | 750*3 | 8.18-9:07 | 850℃ 16.88min 4.5h | 2.986 | 3.055 | 3.044
M3GH-G03-8.24 | 3#7 | 750 | 8.25-10:57 | 835℃ 16.88min 4.5h | 3.137 | 3.039 | 3.068
M3GH-G03-8.24 | 4#7 | 750 | 8.26-8:22 | 830℃ 16.88min 4.5h | 3.003 | 3.112 | 2.965
M3GH-G04-8.28 | 6#1 | 750 | 9.1-10:06 | 850℃ 16.88min 4.5h | 2.925 | 2.959
M3GH-G04-8.28 | 6#3 | 750*3 | 9.3-10:16 | 850℃ 16.88min 4.5h | 2.913 | 2.844 | 2.932
M3GH-G05-9.6 | 5#10 | 750*2 | 9.10-1:03 | 850℃ 16.88min 4.5h | 3.012 | 2.984
M3GH-G05-9.6 | 6#1 | 750*2 | 9.8-13:14 | 850℃ 16.88min 4.5h | 2.949 | 2.903 | 2.981
M3GH-G06-9.9 | 5#9 | 750 | 9.11-15:39 | 850℃ 16.88min 4.5h | 3.014 | 3.033
M3GH-G06-9.9 | 5#6 | 750*2 | 9.22-14:49 | 850℃ 16.88min 4.5h | 2.916 | 2.925
M3GH-G06-9.9 | 5#2 | 750*2 | 9.26-9:12 | 850℃ 16.88min 4.5h | 2.996 | 3.018
M3GH-G07-9.15 | 6#5 | 750*2 | 9.22-14:22 | 850℃ 16.88min 4.5h | 3.056 | 3.129 | 3.189
M3GH-G08-9.19 | 6#4 | 750*2 | 9.28-8:27 | 850℃ 16.88min 4.5h | 2.999 | 2.959 | 3.015
M3GH-G09-9.23 | 5#2 | 750*2 | 10.3-1:44 | 850℃ 16.88min 4.5h | 2.964 | 3.029 | 2.989
M3GH-G09-9.23 | 6#1 | 750*2 | 9.30-8:28 | 850℃ 16.88min 4.5h | 2.992 | 3.105 | 3.137
M3GH-G10-9.26 | 4#4 | 750*2 | 10.14-18:38 | 860℃ 16.88min 4.5h | 2.952 | 2.946
M3GH-G10-9.26 | 5#4 | 750*2 | 10.2-6:34 | 850℃ 16.88min 4.5h | 3.2 | 3.211
M3GH-G10-9.26 | 7#4 | 750*2 | 10.20-8:10 | 840℃ 16.88min 4.5h | 3.079 | 3.157 | 3.127
M3GH-G11-9.29 | 6#1 | 750*2 | 10.11-7:35 | 850℃ 16.88min 4.5h | 2.994 | 2.988
M3GH-G12-10.11 | 6#1 | 750*2 | 10.19-14:40 | 840℃ 16.88min 4.5h | 3.058 | 3.063
M3GH-G13-10.15 | 6#4 | 750*2 | 10.26-19:21 | 840℃ 16.88min 4.5h | 2.962 | 2.986
M3GH-G13-10.15 | 7#8 | 750*2 | 10.26-19:24 | 840℃ 16.88min 4.5h | 2.888 | 2.852 | 2.871
M3GH-G14-10.20 | 6#2 | 750*2 | 10.27-2:53 | 840℃ 16.88min 4.5h | 3.064 | 3.062
M3GH-G14-10.20 | 7#4 | 750*2 | 10.27-1:46 | 840℃ 16.88min 4.5h | 2.959 | 2.959
M3GH-G15-10.24 | 6#1 | 750*2 | 11.4-3:11 | 840℃ 16.88min 4.5h | 2.941 | 2.895 | 2.892
M3GH-G16-10.29 | 6#4 | 750*2 | 11.5-7:03 | 840℃ 16.88min 4.5h | 2.985 | 2.925 | 2.931
M3GH-G16-10.29 | 6#4 | 500*3 | 11.5-21:40 | 840℃ 16.88min 4.5h | 2.883 | 2.853
M3GH-G17-11.3 | 8#4 | 750*2 | 11.6-5:50 | 840℃ 16.88min 4.5h | 2.879 | 2.783 | 2.835
M3GH-G18-11.5 | 8#5 | 750*2 | 11.13-9:35 | 840℃ 16.88min 4.5h | 3.081 | 3.042 | 3.05
M3GH-G19-11.8 | 8#6 | 750*2 | 11.14-9:16 | 840℃ 16.88min 4.5h | 3.002 | 2.949 | 2.942
M3GH-G20-11.10 | 8#9 | 500 | 11.24-10:53 | 840℃ 16.88min 4.5h | 3.077 | 2.998 | 3.031
M3GH-G20-11.10 | 8#9 | 750 | 11.25-10:06 | 840℃ 16.88min 4.5h | 3.548 | 3.515 | 3.56
M3GH-G20-11.10 | 8#5 | 750*2 | 11.20-12:20 | 840℃ 16.88min 4.5h | 3.134 | 3.151 | 3.099
M3GH-G21-11.13 | 6#3 | 750*2 | 11.20-15:07 | 840℃ 16.88min 4.5h | 3.045 | 3.015 | 3.081
M3GH-G22-11.17 | 6#3 | 750*2 | 11.26-4:54 | 840℃ 16.88min 4.5h | 3 | 3.013 | 3.059
M3GH-G22-11.17 | 5#1 | 750*2 | 11.30-11:53 | 840℃ 16.88min 4.5h | 3.105 | 3.069 | 3.038
M3GH-G22-11.17 | 15#2 | 750 | 12.22-13:19 | 840℃ 11.38min 5.5h
M3GH-G23-11.20 | 6#4 | 750*2 | 11.29-19:33 | 840℃ 16.88min 4.5h | 3.07 | 3.119 | 3.034
M3GH-G23-11.20 | 15#3 | 750*2 | 12.3-10:46 | 845℃ 8.44min 4.5h | 3.217 | 3.286 | 3.241
M3GH-G24-11.22 | 8#9 | 750 | 12.1-13:16 | 840℃ 16.88min 4.5h | 3.039 | 2.936 | 3.032
M3GH-G24-11.22 | 8#6 | 750*2 | 11.30-12:06 | 840℃ 16.88min 4.5h | 3.067 | 3.043 | 3.044
M3GH-G25-11.27 | 5#1 | 750*2 | 12.2-7:38 | 840℃ 16.88min 4.5h | 3.005 | 2.964 | 3.04
M3GH-G25-11.27 | 8#5 | 750*2 | 12.2-6:30 | 840℃ 16.88min 4.5h | 3.026 | 3.042 | 3.018
M3GH-G25-11.27 | 8#9 | 750 | 12.2-5:59 | 840℃ 16.88min 4.5h | 2.815 | 2.859 | 2.827
M3GH-G26-12.1 | 5#3 | 750*2 | 12.5-6:43 | 840℃ 16.88min 4.5h | 2.668 | 2.585 | 2.601
M3GH-G26-12.1 | 5#4 | 500*3 | 12.8-10:37 | 840℃ 16.88min 4.5h | 3.057 | 3.093 | 2.985
M3GH-G26-12.1 | 8#7 | 500*3 | 12.7-6:20 | 835℃ 16.88min 4.5h | 3.019 | 2.985 | 3.05
M3GH-G26-12.1 | 8#9 | 750 | 12.5-20:45 | 835℃ 16.88min 4.5h | 2.502 | 2.55 | 2.498
M3GH-G26-12.1 | 8#4 | 750*2 | 12.5-9:48 | 835℃ 16.88min 4.5h | 2.587 | 2.605 | 2.617
M3GH-G28-12.6 | 5#1 | 750*2 | 12.9-6:15 | 840℃ 16.88min 4.5h | 2.605 | 2.67 | 2.655
M3GH-G28-12.6 | 8#3 | 500 | 12.9-6:45 | 835℃ 16.88min 4.5h | 2.525 | 2.59 | 2.513
M3GH-G28-12.6 | 8#5 | 500*3 | 12.9-6:44 | 835℃ 16.88min 4.5h | 2.578 | 2.617 | 2.599
M3GH-G28-12.6 | 8#4 | 750*2 | 12.7-6:20 | 835℃ 16.88min 4.5h | 2.981 | 2.915 | 2.956
M3GH-G29-12.9 | 6#3 | 750 | 12.10-19:37 | 840℃ 16.88min 4.5h | 3.102 | 3.095 | 3.134
M3GH-G29-12.9 | 6#4 | 750*2 | 12.10-19:22 | 840℃ 16.88min 4.5h | 3.058 | 3.023 | 3.041
M3GH-G29-12.9 | 8#3 | 500 | 12.10-18:33 | 835℃ 16.88min 4.5h | 3.062 | 3.005 | 2.963
M3GH-G29-12.9 | 8#5 | 500*3 | 12.10-19:25 | 835℃ 16.88min 4.5h | 2.951 | 2.99 | 2.937
M3GH-G29-12.9 | 8#3 | 750 | 12.12-10:03 | 835℃ 16.88min 4.5h | 2.992 | 2.905 | 2.895
M3GH-G29-12.9 | 8#4 | 750*2 | 12.12-10:03 | 835℃ 16.88min 4.5h | 2.961 | 2.969 | 2.908
M3GH-G29-12.9 | 15# | 500 | 12.12夜 | 845℃ 16.88min 4.5h | /
M3GH-G29-12.9 | 15#3 | 750*2 | 12.12-7:45 | 845℃ 16.88min 4.5h | 3.054 | 3.078 | 3.116
M3GH-G30-12.11 | 6#3 | 750 | 12.14-19:47 | 840℃ 16.88min 4.5h | 2.988 | 3.025 | 3.011
M3GH-G30-12.11 | 6#2 | 750*2 | 12.14-13:51 | 840℃ 16.88min 4.5h | 2.972 | 2.996 | 2.951
M3GH-G30-12.11 | 8#3 | 750 | 12.15-6:07 | 835℃ 16.88min 4.5h | 3.06 | 3.08 | 3.015
M3GH-G30-12.11 | 8#4 | 750*2 | 12.15-6:09 | 835℃ 16.88min 4.5h | 3.026 | 3.058 | 2.993
M3GH-G30-12.11 | 15#3 | 750*2 | 12.15-6:09 | 845℃ 22.75min 5.5h | 2.903 | 2.899 | 2.921
M3GH-G31-12.15 | 6#7 | 250 | 12.18-4:08 | 840℃ 16.88min 4.5h | 3.018 | 3 | 3.01
M3GH-G31-12.15 | 6#1 | 750 | 12.18-3:38 | 840℃ 16.88min 4.5h | 3.022 | 3.018 | 3.001
M3GH-G31-12.15 | 6#4 | 750*2 | 12.17-23:24 | 840℃ 16.88min 4.5h | 3.069 | 3.005 | 2.99
M3GH-G31-12.15 | 15#5 | 750*2 | 12.17-20:59 | 845℃ 22.75min 5.5h | 3.024 | 3.056 | 3.013
M3GH-G32-12.20 | 6#3 | 750 | 12.23-15:59 | 840℃ 16.88min 4.5h
M3GH-G32-12.20 | 6#4 | 750*2 | 12.23-6:00 | 840℃ 16.88min 4.5h
M3GH-G32-12.20 | 6#1 | 1048 | 12.23-21:06 | 840℃ 16.88min 4.5h
M3GH-G33-12.19 | 6#2 | 750*2 | 12.25-4:01 | 840℃ 16.88min 4.5h
Note on F314: 1: 未留纱

## 99高温
生产 信息 | 胶体 | 胶体 批次 | 孔数 | 网带 原纱密度 g/cm³ | 成品纱强力(cN) | 640℃ 1.5h | [5 empty] | 1100℃5h | [5 empty] | 1200℃5h
[6 empty] | 强力(cN) | 强力 保持率 | 密度 g/cm³ | 直径 (μm) | 单丝强度 GPa | 模量 GPa | 强力(cN) | 强力 保持率 | 密度 g/cm³ | 直径 (μm) | 单丝强度 GPa | 模量 GPa | 强力(cN) | 强力 保持率 | 密度 g/cm³ | 直径 (μm) | 单丝强度 GPa | 模量 GPa
S250221A-99#3-48-0 | G9978C-R01 | 2.17 | 500 | 3.25 | 6241 | 3025 | 48.47% | 3.84 | 11.5 | 2.65 | 416.8 | 1779 | 58.81% | 3.851 | 11.6 | 2.17 | 365.2 | 863 | 28.53% | 3.914 | 11.4 | 2.16 | 420.3
S250221A-99#3-51-0 | G9978C-R01 | 2.17 | 500 | 3.25 | 6196 | 2907 | 46.92% | 3.83 | 12 | 2.08 | 302.3 | 1819 | 62.57% | 3.859 | 11.3 | 2.43 | 378.875 | 994 | 34.19% | 3.883 | 11 | 2.11 | 446.7
S250221A-99#3-52-0 | G9978C-R01 | 2.17 | 500 | 3.25 | 5727 | 2932 | 51.2% | 3.82 | 11.6 | 2.41 | 362.9 | 1845 | 62.93% | 3.872 | 11.1 | 2.21 | 406.6 | 1034 | 35.27% | 3.886 | 11 | 1.94 | 396.1
S250221A-99#3-54-0 | G9978C-R01 | 2.17 | 500 | 3.25 | 5527 | 2439 | 44.13% | 3.81 | 11.3 | 2.16 | 370.4 | 2699 | 110.7% | 3.823 | 11.3 | 1.84 | 324 | 778 | 31.9% | 3.936 | 11.4 | 2.16 | 397.7
S250222B-99#3-2-0 | G9980C-R01 | 1.14 | 500 | 3.34 | 3854 | 1401 | 36.35% | 3.71 | 10.6 | 2.36 | 360.9 | 891 | 63.6% | 3.854 | 10.3 | 2.49 | 448.2 | 576 | 41.11% | 3.909 | 10.7 | 1.73 | 324.7
S250222B-99#3-33-0 | G9980C-R01 | 1.14 | 500 | 3.34 | 6058 | 1796 | 29.65% | 3.74 | 10.9 | 2.26 | 352 | 1222 | 68.04% | 3.824 | 10 | 2.5 | 360.3 | 1304 | 72.61% | 3.891 | 10.4 | 2.23 | 386.1
S250222B-99#3-62-0 | G9980C-R01 | 1.14 | 500 | 3.34 | 5744 | 1994 | 34.71% | 3.68 | 10.8 | 2.01 | 353.1 | 829 | 41.57% | 3.837 | 11 | 1.97 | 353 | 715 | 35.86% | 3.893 | 11 | 2.43 | 403
S250222B-99#3-64-0 | G9980C-R01 | 1.14 | 500 | 3.34 | 4549 | 1999 | 43.94% | 3.79 | 10.7 | 1.96 | 379.2 | 1030 | 51.53% | 3.847 | 11.8 | 1.9 | 341.5 | 1406 | 70.34% | 3.934 | 10.7 | 2.07 | 365.9
S250222B-99#3-3-0 | G9978E | 2.18 | 500 | 3.27 | 5316 | 2259 | 42.49% | 3.88 | 11.2 | 2.41 | 375 | 2169 | 96.02% | 3.855 | 11.1 | 2.48 | 433 | 1713 | 75.83% | 3.906 | 11.7 | 2 | 381.3
S250222B-99#3-11-0 | G9978E | 2.18 | 500 | 3.27 | 5112 | 2314 | 45.27% | 3.86 | 11 | 2.25 | 358.8 | 1536 | 66.38% | 3.906 | 12.2 | 2.18 | 369.5 | 1718 | 74.24% | 3.863 | 11.5 | 2 | 361
S250222B-99#3-12-0 | G9978E | 2.18 | 500 | 3.27 | 6064 | 2651 | 43.72% | 3.78 | 11.5 | 2.3 | 358.6 | 1407 | 53.07% | 3.821 | 11.6 | 2.35 | 387.9 | 1609 | 60.69% | 3.893 | 11.6 | 2.13 | 345.4
S250222B-99#3-5-0 | G9978F | 2.19 | 500 | 3.31 | 6287 | 3345 | 53.21% | 3.88 | 11.2 | 2.54 | 374.5 | 1819 | 54.38% | 3.905 | 11.5 | 2.08 | 359.6 | 1860 | 55.61% | 3.88 | 11 | 2.36 | 423
S250222B-99#3-14-0 | G9978F | 2.19 | 500 | 3.31 | 5713 | 3119 | 54.59% | 3.85 | 11.3 | 2.37 | 358.9 | 1550 | 49.7% | 3.96 | 11.2 | 1.88 | 328.8 | 1963 | 62.94% | 3.897 | 11 | 1.96 | 363.5
S250222B-99#3-18-0 | G9978F | 2.19 | 500 | 3.31 | 4656 | 2638 | 56.66% | 3.62 | 11.1 | 2.12 | 302.2 | 2073 | 78.58% | 3.854 | 11.3 | 2.06 | 394.3 | 1322 | 50.11% | 3.92 | 11.3 | 2.06 | 394.3
S250304A-99#3-32-0 | G9985A | 2.24 | 500 | 2.71 | 5792 | 2673 | 46.15% | 3.82 | 11.3 | 2.26 | 365.2 | 2084 | 77.96% | 3.809 | 11.5 | 2.1 | 327.8 | 1680 | 62.85% | 3.826 | 11.1 | 2.22 | 411.2
S250304A-99#3-39-0 | G9985A | 2.24 | 500 | 2.71 | 5072 | 3485 | 68.71% | 3.83 | 11.1 | 2.88 | 464.5 | 2247 | 64.48% | 3.805 | 11.3 | 2.28 | 394.8 | 1841 | 52.83% | 3.839 | 11.4 | 2.11 | 384
S250304A-99#3-34-0 | G9985B | 2.24 | 500 | 2.71 | 5383 | 2859 | 53.11% | 3.82 | 11.1 | 2.95 | 445.9 | 2474 | 86.53% | 3.8 | 11.5 | 2.26 | 364.4 | 1374 | 48.06% | 3.841 | 11.4 | 2.04 | 366.9
S250304A-99#3-76-0 | G9985B | 2.24 | 500 | 2.71 | 4279 | 1405 | 32.83% | 3.84 | 10.7 | 2.47 | 398.6 | 1634 | 116.3% | 3.813 | 11 | 2.23 | 387.2 | 1426 | 101.5% | 3.807 | 11.2 | 2.3 | 419.2
S250305B-99#3-111-0 | G9985A2 | 2.14 | 500 | 2.7 | 5386 | 2481 | 46.06% | 3.82 | 11.5 | 2.44 | 369.7 | 3050 | 122.9% | 3.837 | 10.9 | 2.34 | 388.4 | 1825 | 73.56% | 3.868 | 11.9 | 2.06 | 334.4
S250306A-99#3-53-0 | G9985A2 | 2.24 | 500 | 2.7 | 4731 | 2491 | 52.65% | 3.84 | 11.2 | 2.41 | 374 | / | #VALUE! | / | / | / | / | / | #VALUE! | / | / | / | /
S250304A-99#3-14-0 | G9985B2 | 2.24 | 500 | 2.76 | 5208 | 2665 | 51.17% | 3.82 | 12 | 2.53 | 413.3 | 1845 | 69.23% | 3.824 | 11.2 | 2.28 | 352.2 | 1403 | 52.65% | 3.851 | 12.1 | 2.07 | 336.5
S250304A-99#3-62-0 | G9985B2 | 2.24 | 500 | 2.76 | 5955 | 2119 | 35.58% | 3.83 | 11.9 | 2.7 | 393.7 | 1667 | 78.67% | 3.838 | 11.1 | 2.5 | 435 | 1704 | 80.42% | 3.841 | 11.3 | 2.32 | 431.2
S250305B-99#3-143-0 | G9986A | 2.26 | 500 | 2.78 | 5139 | 2532 | 49.27% | 3.82 | 11.5 | 2.37 | 387.2 | 3124 | 123.4% | 3.808 | 11.7 | 1.9 | 366.9 | 1811 | 71.52% | 3.832 | 11.4 | 2.2 | 418.8
S250305B-99#3-119-0 | G9986A | 2.26 | 500 | 2.78 | 4092 | 2130 | 52.05% | 3.81 | 11.5 | 2.14 | 365.3 | 1460 | 68.54% | 3.812 | 11.2 | 2.42 | 428.8 | 1302 | 61.13% | 3.843 | 11.1 | 1.95 | 366.8
S250311B-99#3-109-0 | G9987A | 3.1 | 500 | 2.68 | 5847 | 2805 | 47.97% | 3.86 | 10.9 | 2.43 | 280.8 | 2137 | 76.19% | 3.857 | 11.5 | 2.27 | 379.5 | 1492 | 53.19% | 3.878 | 11.9 | 2.04 | 376.7
S250311B-99#3-137-0 | G9987A | 3.1 | 500 | 2.68 | 6413 | 2373 | 37% | 3.833 | 11 | 2.89 | 449.3 | 1746 | 73.58% | 3.848 | 11.4 | 2.36 | 402.7 | 988 | 41.64% | 3.868 | 11.5 | 2.21 | 376.4
S250313B-99#3-133-0 | G9989A | 3.11 | 500 | 2.74 | 4475 | 1004 | 22.44% | 3.85 | 11.6 | 2.35 | 381.8 | 1559 | 155.3% | 3.837 | 11.5 | 2.26 | 362.5 | 1058 | 105.4% | 3.87 | 12.5 | 1.88 | 491.8
S250313B-99#3-137-0 | G9989A | 3.11 | 500 | 2.74 | 5280 | 1789 | 33.88% | 3.84 | 10.9 | 2.33 | 351 | 1688 | 94.35% | 3.873 | 11.5 | 1.94 | 329.7 | 1147 | 64.11% | 3.864 | 12.3 | 1.9 | 345.4
S250315A-99#3-6-0 | G9990A | 3.1 | 500 | 2.73 | 4090 | 2214 | 54.13% | 3.85 | 11.5 | 2.08 | 357.7 | 2085 | 94.17% | 3.825 | 11.6 | 2.26 | 394.1 | 1114 | 50.32% | 3.864 | 11.5 | 1.95 | 375
S250315A-99#3-12-0 | G9990A | 3.1 | 500 | 2.73 | 3921 | 1894 | 48.3% | 3.81 | 11.4 | 1.66 | 304.2 | 1842 | 97.25% | 3.827 | 11.8 | 2.25 | 374.4 | 1596 | 84.27% | 3.824 | 11.3 | 2.18 | 375.9
S250327A-99#3-148-0 | G9988A | 3.25 | 500 | 2.69 | 4292 | 2231 | 51.98% | 3.87 | 11.1 | 2.26 | 369.4 | 1911 | 85.66% | 3.837 | 11.5 | 2.44 | 379.3 | 1215 | 54.46% | 3.84 | 10.1 | 2.44 | 398.8
S250327A-99#3-99-0 | G9988A | 3.25 | 500 | 2.69 | 5998 | 2219 | 37% | 3.87 | 10.9 | 2.54 | 381.5 | 2053 | 92.52% | 3.831 | 11.7 | 2.41 | 362.7 | 1087 | 48.99% | 3.87 | 11.1 | 2.4 | 410.5
S250327A-99#3-167-7 | G9988B | 3.25 | 500 | 2.64 | 5496 | 2279 | 41.47% | 3.84 | 11 | 2.51 | 458.2 | 1925 | 84.47% | 3.839 | 11.4 | 2.7 | 427.6 | 1263 | 55.42% | 3.83 | 11.4 | 2.43 | 409
S250327A-99#3-139-4 | G9988B | 3.25 | 500 | 2.64 | 4272 | 2505 | 58.64% | 3.84 | 10.8 | 2.56 | 432.8 | 2386 | 95.25% | 3.836 | 11.1 | 2.34 | 405.6 | 2187 | 87.31% | 3.83 | 10.9 | 2.22 | 379.4
G250326A-99#3-126-0 | G9991A1 | 3.25 | 750 | 3.16 | 6987 | 3142 | 44.97% | 3.89 | 11.2 | 2.35 | 383.7 | 1934 | 61.55% | 3.878 | 10.7 | 2.76 | 455.4 | 1834 | 58.37% | 3.88 | 11 | 2.61 | 431.4
G250327B-99#3-33-0 | G9991A1 | 3.25 | 750 | 3.16 | 7706 | 4153 | 53.89% | 3.84 | 11 | 2.56 | 409.3 | 3236 | 77.92% | 3.863 | 11 | 2.44 | 408.8 | 2221 | 53.48% | 3.86 | 11.1 | 2.34 | 410.2
G250325A-99#3-114-0 | G9991A2 | 3.24 | 750 | 2.96 | 7720 | 2622 | 33.96% | 3.86 | 10.7 | 2.31 | 361.4 | 2058 | 78.49% | 3.86 | 11.5 | 2.6 | 408.2 | 1999 | 76.24% | 3.86 | 11.2 | 2.51 | 396.9
G250325A-99#3-125-0 | G9991A2 | 3.24 | 750 | 2.96 | 6724 | 2324 | 34.56% | 3.83 | 11.4 | 2.26 | 423.7 | 2169 | 93.33% | 3.85 | 10.6 | 2.9 | 459.5 | 1662 | 71.51% | 3.86 | 11 | 2.59 | 427.2
S250328A-99#3-107-0 | G9984A | 3.27 | 500 | 2.55 | 5633 | 2909 | 51.64% | 3.7 | 11 | 2.23 | 397.7 | 2848 | 97.9% | 3.707 | 11.8 | 2.09 | 350.7 | 1077 | 37.02% | 3.72 | 11.6 | 1.93 | 335
S250328A-99#3-122-0 | G9984A | 3.27 | 500 | 2.55 | 2078 | 954 | 45.91% | 3.63 | 11.7 | 1.67 | 351.6 | 498 | 52.2% | 3.595 | / | 0 | 0 | 527 | 55.24% | 3.622 | / | 0 | 0
S250409B-99#3-113-0 | G9988A2 | 4.1 | 500 | 2.98 | 5094 | 2205 | 43.29% | 3.86 | 11.8 | 2.16 | 362.1 | 2455 | 111.3% | 3.848 | 12.1 | 2.33 | 400.9 | 1786 | 81% | 3.897 | 11.9 | 1.93 | 349.3
S250409B-99#3-138-0 | G9988A2 | 4.1 | 500 | 2.98 | 6195 | 2268 | 36.61% | 3.72 | 11.3 | 2.56 | 414.3 | 2249 | 99.16% | 3.853 | 11.9 | 2.64 | 356.5 | 1239 | 54.63% | 3.893 | 12.1 | 2.43 | 392.6
S250409B-99#3-121-0 | G9988B2 | 4.1 | 500 | 3.04 | 4258 | 2263 | 53.15% | 3.85 | 11.9 | 2.35 | 353.3 | 2357 | 104.2% | 3.844 | 10.8 | 2.32 | 368.9 | 1421 | 62.79% | 3.892 | 11.7 | 2.22 | 360.4
S250409B-99#3-126-0 | G9988B2 | 4.1 | 500 | 3.04 | 5931 | 2310 | 38.95% | 3.86 | 11.5 | 2.37 | 360.5 | 2824 | 122.3% | 3.857 | 11 | 2.48 | 406.1 | 1906 | 82.51% | 3.889 | 11.7 | 2.25 | 366.4
S250410B-99#2-56-0 | M3 | 4.7 | 500 | 3.01 | 4137 | 1916 | 46.31% | 3.826 | 11.3 | 2.32 | 370.9 | 1576 | 82.25% | 3.85 | 10.3 | 2.38 | 404.4 | 1017 | 53.08% | 3.871 | 10.7 | 2.24 | 384.7
S250409B-99#2-41-0 | M3 | 4.7 | 500 | 3.01 | 5271 | 1630 | 30.92% | 3.84 | 11.2 | 2.36 | 335 | 1851 | 113.6% | 3.86 | 10.9 | 2.25 | 372.4 | 1000 | 61.35% | 3.928 | 10.6 | 2.2 | 411.4
S250418B-99#3-95-0 | G9985C | 4.9 | 500 | 3.08 | 4818 | 2525 | 52.41% | 3.81 | 11.5 | 2 | 346.5 | 2089 | 82.73% | 3.792 | 11.3 | 1.88 | 316.6 | 1245 | 49.31% | 3.852 | 10.7 | 2.02 | 346.9
S250418A-99#3-111-0 | G9985C | 4.9 | 500 | 3.08 | 6419 | 2301 | 35.85% | 3.82 | 11.4 | 2.25 | 333.1 | 1974 | 85.79% | 3.809 | 11.4 | 2.18 | 372.7 | 1266 | 55.02% | 3.832 | 11 | 2.16 | 357.7
S250419B-99#3-17-0 | G9985C2 | 4.10 | 500 | 3.06 | 5870 | 1820 | 31.01% | 3.82 | 11.4 | 2.15 | 352.2 | 1251 | 68.74% | 3.787 | 10.6 | 2.74 | 427.8 | 891 | 48.96% | 3.893 | 9.9 | 2.79 | 453.3
S250419A-99#3-31-0 | G9985C2 | 4.10 | 500 | 3.06 | 4290 | 1381 | 32.19% | 3.82 | 11.5 | 2.2 | 349.9 | 956 | 69.23% | 3.849 | 10.5 | 2.74 | 438.3 | 1159 | 83.92% | 3.83 | 10.5 | 3.04 | 466.5
S250420A-99#3-99-0 | G9985E | 4.15 | 500 | 2.8 | 5567 | 1885 | 33.86% | 3.798 | 10.8 | 2.24 | 350.4 | 1379 | 73.16% | 3.749 | 11 | 2.54 | 403 | 1113 | 59.05% | 3.807 | 10.6 | 2.38 | 402.8
S250420A-99#3-153-0 | G9985E | 4.15 | 500 | 2.8 | 3770 | 1295 | 34.35% | 3.8 | 10.7 | 2.41 | 364.2 | 1028 | 79.38% | 3.813 | 11.1 | 2.54 | 402 | 1276 | 98.53% | 3.796 | 10.8 | 2.41 | 385.3
S250420A-99#3-111-0 | G9985E2 | 4.14 | 500 | 2.67 | 5796 | 2762 | 47.65% | 3.644 | 10.8 | 2.45 | 425.2 | 1344 | 48.66% | 3.713 | 10.9 | 2.33 | 378.3 | 1398 | 50.62% | 3.757 | 11 | 2.33 | 410.9
S250420A-99#3-165-3 | G9985E2 | 4.14 | 500 | 2.67 | 4646 | 1518 | 32.67% | 3.773 | 11.1 | 2.37 | 395.7 | 1319 | 86.89% | 3.677 | 10.3 | 2.42 | 434.4 | 1257 | 82.81% | 3.761 | 11 | 2.33 | 420.3
过管式炉粉化，无法连续收 | G9992 | 4.15 | 500 | 2.83 | / | / | #VALUE! | / | / | / | / | / | #VALUE! | / | / | / | / | / | #VALUE! | / | / | / | /
S250423A-99#3-104-0 | G9985E3 | 4.21 | 500 | 3 | 4674 | 2212 | 47.33% | 3.818 | 10.7 | 2.17 | 361.4 | 1493 | 67.5% | 3.766 | 11 | 2.01 | 354.6 | 1419 | 64.15% | 3.853 | 11.2 | 1.92 | 326.3
S250423B-99#3-66-0 | G9985E3 | 4.21 | 500 | 3 | 6982 | 2639 | 37.8% | 3.712 | 11 | 2.16 | 354.1 | 1418 | 53.73% | 3.869 | 11 | 2.03 | 341.4 | 1391 | 52.71% | 3.791 | 10.9 | 1.99 | 422.2
S250423A-99#3-128-0 | G9992A | 4.21 | 500 | 2.72 | 6427 | 1923 | 29.92% | 3.564 | 10.7 | 2.42 | 432 | 1425 | 74.1% | 3.8 | 11 | 2.13 | 337.7 | 1475 | 76.7% | 3.79 | 11.2 | 2 | 372
S250423A-99#3-109-0 | G9992A | 4.21 | 500 | 2.72 | 4778 | 1597 | 33.42% | 3.575 | 11.4 | 2.14 | 359.5 | 1779 | 111.4% | 3.688 | 10.6 | 2.22 | 385.8 | 1362 | 85.28% | 3.752 | 11.3 | 1.92 | 347
S250424A-99#4-128-0 | M1-R19 | 3.31 | 500 | 3.11 | 4034 | 1815 | 44.99% | 3.869 | 11.2 | 2.19 | 342.5 | 1333 | 73.44% | 3.819 | 11.3 | 2.16 | 386.4 | 1219 | 67.16% | 3.807 | 11.1 | 2.1 | 364.8
S250424A-99#4-115-0 | M1-R19 | 3.31 | 500 | 3.11 | 6752 | 2189 | 32.42% | 3.802 | 10.6 | 2.25 | 346.2 | 1209 | 55.23% | 3.796 | 11 | 2.04 | 367.2 | 1035 | 47.28% | 3.807 | 10.6 | 2.02 | 369.9
S250509A-99#4-72-0 | G9992B2 | 5.6 | 500 | 2.98 | 5552 | 2075 | 37.37% | 3.72 | 10.5 | 2.59 | 415.7 | 1327 | 63.95% | 3.698 | 11.3 | 2.15 | 343.5 | 1324 | 63.81% | 3.809 | 11.1 | 1.72 | 343.6
S250509A-99#4-34-0 | G9992B2 | 5.6 | 500 | 2.98 | 4907 | 2145 | 43.71% | 3.84 | 10.9 | 2.4 | 371.9 | 1470 | 68.53% | 3.732 | 11.2 | 2.27 | 350.7 | 1305 | 60.84% | 3.751 | 11.3 | 2.23 | 383.9
S250509B-99#4-97-0 | G9984C | 5.7 | 500 | 2.81 | 3972 | 1474 | 37.11% | 3.76 | 10.2 | 2.62 | 438.1 | 1348 | 91.45% | 3.797 | 11.4 | 1.78 | 321.8 | 1314 | 89.15% | 3.831 | 10.9 | 1.67 | 338.2
S250509B-99#4-148-0 | G9984C | 5.7 | 500 | 2.81 | 5032 | 2501 | 49.7% | 3.84 | 10.5 | 2.26 | 406.5 | 1551 | 62.02% | 3.747 | 10.9 | 2.23 | 381.5 | 1244 | 49.74% | 3.77 | 11.1 | 1.91 | 354.4
S250508B-99#4-134-0 | G9984B | 5.6 | 500 | 2.74 | 2128 | 467 | 21.95% | 3.56 | 11.2 | 1.52 | 343.4 | 589 | 126.1% | 3.496 | 0 | 0 | 0 | 0 | 0% | 3.597 | 0 | 0 | 0
S250508B-99#4-120-0 | G9984B | 5.6 | 500 | 2.74 | 2472 | 1291 | 52.22% | 3.39 | 10.9 | 1.72 | 325.8 | 1155 | 89.47% | 3.527 | 11.5 | 1.65 | 297 | 799 | 61.89% | 3.573 | 11.1 | 1.22 | 306.4
S250509A-99#6-85-2 | SY02H | 5.7 | 500 | 2.97 | 2598 | 1319 | 50.77% | 3.8 | 9.9 | 2.3 | 384.5 | 1237 | 93.78% | 3.825 | 11.2 | 1.99 | 320.2 | 1147 | 86.96% | 3.874 | 11.8 | 1.96 | 349.6
S250509A-99#6-87-0 | SY02H | 5.7 | 500 | 2.97 | 5189 | 1428 | 27.52% | 3.88 | 10.3 | 2.87 | 433.9 | 1599 | 112% | 3.717 | 10.3 | 2.06 | 328.2 | 1307 | 91.53% | 3.888 | 11.2 | 2.11 | 343.6
S250512A-99#4-33-0 | G9985E3-R01 | 4.29 | 500 | 3.12 | 4394 | 1429 | 32.52% | 3.87 | 10 | 2.85 | 467.2 | 1167 | 81.67% | 3.789 | 10.6 | 2.31 | 395.5 | 1169 | 81.81% | 3.799 | 10.3 | 2.64 | 433.2
S250511B-99#4-137-0 | G9985E3-R01 | 4.29 | 500 | 3.12 | 4139 | 1215 | 29.35% | 3.81 | 11.1 | 2.51 | 432.4 | 1460 | 120.2% | 3.808 | 9.6 | 2.75 | 445.5 | 1217 | 100.2% | 3.85 | 10.5 | 2.36 | 440
S250511A-99#4-32-0 | G9992B2-R01 | 4.28 | 500 | 2.98 | 5353 | 2490 | 46.52% | 3.72 | 11.1 | 1.84 | 352.9 | 1218 | 48.92% | 3.736 | 10.2 | 2.38 | 401.4 | 1185 | 47.59% | 3.811 | 10.1 | 2.55 | 448.1
S250511A-99#4-11-0 | G9992B2-R01 | 4.28 | 500 | 2.98 | 4377 | 2162 | 49.39% | 3.73 | 10.2 | 2.33 | 427.1 | 2055 | 95.05% | 3.702 | 10.2 | 2.46 | 426.5 | 1517 | 70.17% | 3.755 | 10.3 | 2.13 | 432.5
S250510B-99#6-90-0 | SY02L | 5.7 | 500 | 2.91 | 2668 | 1190 | 44.6% | 3.88 | 10.4 | 3.16 | 443.2 | 1448 | 121.7% | 3.808 | 10.7 | 2.83 | 423.7 | 1149 | 96.55% | 3.79 | 10.1 | 2.84 | 496.1
S250510B-99#6-78-0 | SY02L | 5.7 | 500 | 2.91 | 3599 | 1163 | 32.31% | 3.83 | 10.6 | 2.47 | 409 | 1073 | 92.26% | 3.811 | 10.8 | 2.61 | 433.9 | 1119 | 96.22% | 3.812 | 10.1 | 2.39 | 443.1
S250513B-99#4-130-0 | G9973A3 | 5.8 | 500 | 2.98 | 5167 | 2244 | 43.43% | 3.84 | 10.8 | 2.45 | 423 | 1639 | 73.04% | 3.836 | 10.8 | 2.08 | 380.4 | 1349 | 60.12% | 3.877 | 10.9 | 2.27 | 399.7
S250513B-99#4-150-0 | G9973A3 | 5.8 | 500 | 2.98 | 5685 | 1426 | 25.08% | 3.821 | 11.2 | 2.15 | 375 | 1370 | 96.07% | 3.821 | 11.8 | 1.97 | 331.5 | 1253 | 87.87% | 3.863 | 11.2 | 1.85 | 373
S250516A-99#3-55-0 | G9994B | 5.14 | 500 | 3.09 | 5024 | 1256 | 25% | 3.814 | 9.7 | 2.24 | 380.9 | 1258 | 100.2% | 3.743 | 10.6 | 1.97 | 336.5 | 904 | 71.97% | 3.872 | 10.1 | 1.86 | 353.2
S250516A-99#3-67-0 | G9994B | 5.14 | 500 | 3.09 | 4129 | 1396 | 33.81% | 3.863 | 10.5 | 2.21 | 343.6 | 1084 | 77.65% | 3.813 | 10.9 | 1.79 | 300.6 | 941 | 67.41% | 3.801 | 10.9 | 1.77 | 340.8
S250516A-99#3-37-0 | G9994A | 5.14 | 500 | 3.03 | 2646 | 1280 | 48.37% | 3.822 | 12.1 | 2.13 | 362.2 | 1093 | 85.39% | 3.843 | 11.7 | 1.67 | 319.9 | 1122 | 87.66% | 3.798 | 11.6 | 1.8 | 310.3
S250516A-99#3-70-0 | G9994A | 5.14 | 500 | 3.03 | 5978 | 1753 | 29.32% | 3.829 | 10.7 | 2.62 | 408.7 | 1395 | 79.58% | 3.798 | 11 | 2.03 | 346.2 | 1246 | 71.08% | 3.737 | 10.8 | 1.84 | 329.7
S250516A-99#3-49-0 | G9973A4 | 5.14 | 500 | 2.94 | 6196 | 1327 | 21.42% | 3.817 | 10.5 | 2.37 | 397.8 | 1397 | 105.3% | 3.841 | 10.8 | 2.09 | 370.1 | 1046 | 78.82% | 3.832 | 11.2 | 1.98 | 374.5
S250516A-99#3-69-0 | G9973A4 | 5.14 | 500 | 2.94 | 3360 | 1933 | 57.53% | 3.833 | 10.8 | 2.78 | 472.6 | 1483 | 76.72% | 3.82 | 11.4 | 1.81 | 327.7 | 1414 | 73.15% | 3.841 | 10.7 | 2.08 | 399.8
S250516A-99#3-43-0 | G9994 | 5.14 | 500 | 2.96 | 5231 | 1676 | 32.04% | 3.823 | 10.3 | 2.25 | 404.4 | 1360 | 81.15% | 3.845 | 11 | 1.97 | 376.2 | 1448 | 86.4% | 3.867 | 10.8 | 1.98 | 411
S250516A-99#3-53-0 | G9994 | 5.14 | 500 | 2.96 | 3537 | 1481 | 41.87% | 3.779 | 10.8 | 2.12 | 330.7 | 1639 | 110.7% | 3.81 | 10.7 | 1.94 | 316.9 | 1414 | 95.48% | 3.814 | 10.8 | 2.02 | 401.1
S250525B-99#3-13-0 | G9992E | 5.22 | 500 | 2.93 | 4421 | 1392 | 31.49% | 3.73 | 11 | 2.13 | 380.4 | 1472 | 105.7% | 3.653 | 11 | 1.68 | 315.1 | 1268 | 91.09% | 3.673 | 11.3 | 1.93 | 349.5
S250524A-99#3-36-0 | G9992E | 5.22 | 500 | 2.93 | 4018 | 1387 | 34.52% | 3.64 | 11 | 2.17 | 409.3 | 1316 | 94.88% | 3.683 | 11 | 1.99 | 368.2 | 1191 | 85.87% | 3.69 | 10.9 | 1.99 | 400.2
S250518B-99#3-7-0 | G9992C2 | 5.12 | 500 | 2.76 | 3541 | 1284 | 36.26% | 3.44 | 10.5 | 1.76 | 357.4 | 1021 | 79.52% | 3.516 | 11.1 | 1.44 | 311 | 1365 | 106.3% | 3.564 | 10.7 | 1.54 | 329.7
S250527A-99#6-59-0 | G9995PC | 5.19 | 500 | 2.87 | 4047 | 2005 | 49.54% | 3.73 | 12.1 | 1.72 | 345.6 | 1842 | 91.87% | 3.752 | 11.8 | 1.86 | 334.7 | 1450 | 72.32% | 3.779 | 11.7 | 2.04 | 358.1
S250527A-99#6-70-0 | G9995PC | 5.19 | 500 | 2.87 | 5457 | 2083 | 38.17% | 3.8 | 11.8 | 1.73 | 331.9 | 2215 | 106.3% | 3.77 | 11.3 | 2.15 | 390.9 | 1813 | 87.04% | 3.82 | 11.7 | 1.95 | 353.4
S250527A-99#4-114-0 | G994C20 | 5.26 | 500 | 3.08 | 3832 | 1587 | 41.41% | 3.82 | 10.8 | 2.03 | 344.4 | 1447 | 91.18% | 3.865 | 11 | 2.06 | 358.3 | 1150 | 72.46% | 3.816 | 11.6 | 1.56 | 288.1
S250527A-99#4-141-0 | G994C20 | 5.26 | 500 | 3.08 | 5078 | 1466 | 28.87% | 3.8 | 11.5 | 1.87 | 333.6 | 1430 | 97.54% | 3.763 | 10.5 | 2.07 | 384 | 1318 | 89.9% | 3.835 | 11.2 | 1.99 | 352.7
S250529B-99#4-74-0 | G9994C40 | 5.28 | 500 | 3.09 | 5794 | 1417 | 24.46% | 3.805 | 11.8 | 2.07 | 302.7 | 1463 | 103.2% | 3.858 | 12.8 | 1.79 | 344.6 | 1589 | 112.1% | 3.811 | 12.1 | 1.81 | 320.5
S250529B-99#4-16-0 | G9994C40 | 5.28 | 500 | 3.09 | 3497 | 1549 | 44.3% | 3.752 | 10.9 | 2.27 | 375.6 | 1637 | 105.7% | 3.83 | 11.6 | 2.13 | 388.9 | 1259 | 81.28% | 3.853 | 11.7 | 1.94 | 356.7
S250529B-99#4-79-0 | G9994C30 | 5.27 | 500 | 3.09 | 3474 | 1491 | 42.92% | 3.758 | 10.6 | 2.19 | 351.3 | 1178 | 79.01% | 3.771 | 11 | 2.13 | 320.9 | 1147 | 76.93% | 3.699 | 11.1 | 2.06 | 430.4
S250529B-99#4-61-0 | G9994C30 | 5.27 | 500 | 3.09 | 5711 | 1407 | 24.64% | 3.777 | 10.8 | 2.45 | 388 | 1019 | 72.42% | 3.772 | 10.9 | 2.06 | 340.2 | 1224 | 86.99% | 3.814 | 11.2 | 2.12 | 369.4
S250529B-99#6-51-0 | G9995GH | 5.2 | 500 | 2.98 | 5482 | 1856 | 33.86% | 3.808 | 11 | 2.18 | 361.4 | 1277 | 68.8% | 3.811 | 10.1 | 2.26 | 371.9 | 1230 | 66.27% | 3.777 | 11.8 | 1.66 | 292.1
S250529A-99#6-79-0 | G9995GH | 5.2 | 500 | 2.98 | 4577 | 2002 | 43.74% | 3.808 | 11.6 | 2.01 | 348.6 | 1216 | 60.74% | 3.874 | 10.9 | 2.11 | 386.8 | 1294 | 64.64% | 3.821 | 11.4 | 2.21 | 346.8
S250529B-99#6-17-0 | G9992E2-R01 | 5.26 | 500 | 2.58 | 6153 | 2508 | 40.76% | 3.79 | 10.7 | 2.06 | 399.2 | 1321 | 52.67% | 3.811 | 10.8 | 2.52 | 453.5 | 1214 | 48.41% | 3.792 | 11.9 | 1.54 | 277.8
S250529B-99#6-33-0 | G9992E2-R01 | 5.26 | 500 | 2.58 | 5414 | 2435 | 44.98% | 3.794 | 11.1 | 2.31 | 373.5 | 1442 | 59.22% | 3.709 | 12.1 | 1.81 | 340.9 | 1244 | 51.09% | 3.665 | 11.5 | 2.04 | 389.4
S250530A-99#4-129-5 | G9992F2 | 5.26 | 500 | 2.87 | 4251 | 1479 | 34.79% | 3.776 | 10.8 | 2.39 | 418 | 1568 | 106% | 3.812 | 11.9 | 1.66 | 293.1 | 1385 | 93.64% | 3.797 | 11.7 | 1.9 | 331.6
S250530A-99#4-127-0 | G9992F2 | 5.26 | 500 | 2.87 | 5781 | 1695 | 29.32% | 3.758 | 10.8 | 2.28 | 358.6 | 1186 | 69.97% | 3.743 | 10.3 | 1.98 | 350.4 | 1464 | 86.37% | 3.807 | 10.4 | 2.35 | 409.6
S250608B-99#4-125-0 | M3A | 6.5 | 500 | 2.97 | 3842 | 1933 | 50.31% | 3.883 | 10.9 | 1.86 | 345.1 | 1629 | 84.27% | 3.781 | 11.7 | 1.97 | 342.3 | 1171 | 60.58% | 3.889 | 10.9 | 1.89 | 329
S250608B-99#4-131-0 | M3A | 6.5 | 500 | 2.97 | 5256 | 1563 | 29.74% | 3.965 | 10.8 | 2.26 | 376.6 | 1837 | 117.5% | 3.781 | 11.7 | 2.18 | 361.3 | 1521 | 97.31% | 3.866 | 11.1 | 2.07 | 381.8
S250610A-99#4-21-0 | G9988E | 6.6 | 500 | 3 | 4803 | 1791 | 37.29% | 3.843 | 10.3 | 2.25 | 363.6 | 1155 | 64.49% | 3.831 | 10.8 | 1.77 | 303.4 | 1292 | 72.14% | 3.848 | 10.7 | 1.95 | 386.4
S250610A-99#4-80-0 | G9988E | 6.6 | 500 | 3 | 3212 | 1514 | 47.14% | 3.919 | 10 | 2.32 | 399.1 | 1146 | 75.69% | 3.857 | 10.8 | 1.81 | 376.6 | 1356 | 89.56% | 3.774 | 11 | 1.84 | 323.6
S250610B-99#4-152-0 | M3 | 4.7 | 500 | 3.1 | 4287 | 1421 | 33.15% | 3.856 | 10.8 | 2.03 | 378.8 | 1138 | 80.08% | 3.799 | 10.7 | 1.82 | 300.8 | 1174 | 82.62% | 3.855 | 10.8 | 1.86 | 302.9
S250610B-99#4-202-0 | M3 | 4.7 | 500 | 3.1 | 3341 | 1976 | 59.14% | 3.981 | 11.3 | 1.75 | 307.6 | 1461 | 73.94% | 3.823 | 11 | 2.02 | 334.1 | 1189 | 60.17% | 3.86 | 11.1 | 1.91 | 341
G250610A-99#3-10-0 | M3A | 6.5 | 750 | 2.96 | 5565 | 2222 | 39.93% | 3.88 | 10.6 | 2.06 | 360.9 | 2465 | 110.9% | 3.808 | 11.5 | 1.84 | 355.7 | 1796 | 80.83% | 3.835 | 11.1 | 1.85 | 341.5
G250610A-99#3-17-0 | M3A | 6.5 | 750 | 2.96 | 6707 | 2590 | 38.62% | 3.81 | 10.7 | 2.07 | 349.2 | 2026 | 78.22% | 3.759 | 11.1 | 1.9 | 364.8 | 2177 | 84.05% | 3.812 | 10.9 | 2.14 | 388.4
S250615B-99#4-94-0 | G9988F2 | 6.11 | 500 | 3.14 | 6606 | 2433 | 36.83% | 3.906 | 10.9 | 2.58 | 386.3 | 2171 | 89.23% | 3.847 | 11.3 | 2.25 | 392.4 | 1401 | 57.58% | 3.845 | 11 | 2.05 | 333
S250615A-99#4-143-0 | G9988F2 | 6.11 | 500 | 3.14 | 3728 | 2375 | 63.71% | 3.925 | 11 | 2.2 | 407.7 | 1814 | 76.38% | 3.861 | 10.9 | 2.14 | 377.8 | 1570 | 66.11% | 3.894 | 11.3 | 2.15 | 371.4
S250616A-99#4-159-0 | G9989B | 6.9 | 500 | 3.2 | 1823 | 892 | 48.93% | 3.86 | 10.4 | 2.26 | 436.1 | 944 | 105.8% | 3.909 | 10.4 | 2.2 | 389.1 | 866 | 97.09% | 3.81 | 10.4 | 2.08 | 367.2
S250616A-99#4-131-0 | G9989B | 6.9 | 500 | 3.2 | 2715 | 1503 | 55.36% | 3.856 | 9.9 | 2.53 | 421.6 | 1144 | 76.11% | 3.845 | 10.1 | 2.02 | 396.3 | 918 | 61.08% | 3.805 | 10.1 | 1.93 | 392.5
S250616A-99#6-110-0 | G9989B2 | 6.11 | 500 | 3.17 | 4757 | 1995 | 41.94% | 3.893 | 10.3 | 2.18 | 393.6 | 952 | 47.72% | 3.84 | 10.9 | 2.05 | 337.6 | 799 | 40.05% | 3.912 | 10.2 | 1.93 | 379.9
S250616A-99#6-95-0 | G9989B2 | 6.11 | 500 | 3.17 | 3505 | 920 | 26.25% | 3.861 | 10.9 | 2.1 | 392.7 | 824 | 89.57% | 3.845 | 11 | 2.06 | 356.7 | 814 | 88.48% | 3.965 | 10.9 | 1.9 | 370.2
S250620A-99#6-59-0 | G9994E2 | 6.17 | 500 | 2.87 | 3513 | 1521 | 43.3% | 3.821 | 11 | 1.38 | 301.4 | 1070 | 70.35% | 3.847 | 10.8 | 1.46 | 334.6 | 972 | 63.91% | 3.826 | 11 | 1.44 | 314.6
S250620A-99#6-60-0 | G9994E2 | 6.17 | 500 | 2.87 | 3326 | 1112 | 33.43% | 3.776 | 9.7 | 1.82 | 386.3 | 790 | 71.04% | 3.893 | 11.1 | 1.43 | 338.9 | 1040 | 93.53% | 3.909 | 10 | 1.8 | 387.1
S250619B-99#6-15-0 | G9994F | 6.17 | 500 | 2.99 | 3929 | 1889 | 48.08% | 3.832 | 10.1 | 2.41 | 410 | 1628 | 86.18% | 3.868 | 10.8 | 2.15 | 370 | 1562 | 82.69% | 3.873 | 11.2 | 2.21 | 349.1
S250619B-99#6-65-0 | G9994F | 6.17 | 500 | 2.99 | 6032 | 3027 | 50.18% | 3.837 | 11.6 | 2.1 | 305.9 | 1746 | 57.68% | 3.83 | 11.2 | 2.26 | 364.4 | 1575 | 52.03% | 3.862 | 10 | 2.74 | 450.7
S250620A-99#4-69-0 | G9988E2 | 6.1 | 500 | 2.94 | 3623 | 1900 | 52.44% | 3.881 | 10.1 | 2.9 | 456.2 | 1499 | 78.89% | 3.879 | 10.9 | 2.05 | 391.7 | 1572 | 82.74% | 3.897 | 10.6 | 2.95 | 475.9
S250620A-99#4-85-0 | G9988E2 | 6.1 | 500 | 2.94 | 5557 | 1994 | 35.88% | 3.897 | 10.3 | 2.94 | 465 | 2101 | 105.4% | 4.018 | 11.2 | 2.41 | 407.5 | 1483 | 74.37% | 3.863 | 10.7 | 2.48 | 440.9
S250620A-99#4-74-0 | M1GH | 6.8 | 500 | 3 | 6095 | 1820 | 29.86% | 3.85 | 10.4 | 2.94 | 476.1 | 1796 | 98.68% | 3.89 | 11 | 2.32 | 417.2 | 1247 | 68.52% | 3.888 | 11 | 2.45 | 370.4
S250620A-99#4-86-0 | M1GH | 6.8 | 500 | 3 | 4246 | 1664 | 39.19% | 3.849 | 10.3 | 2.59 | 379.8 | 1310 | 78.73% | 3.869 | 10.7 | 2.13 | 378.1 | 994 | 59.74% | 3.828 | 10.5 | 2.67 | 470
S250624B-99#3-64-0 | G9994E | 6.16 | 500 | 2.99 | 4606 | 2524 | 54.8% | 3.779 | 11.9 | 1.85 | 309.7 | 1461 | 57.88% | 3.818 | 11.7 | 2.14 | 347.4 | 1086 | 43.03% | 3.838 | 11.8 | 1.65 | 392.6
S250624A-99#3-89-0 | G9994E | 6.16 | 500 | 2.99 | 3820 | 2146 | 56.18% | 3.837 | 11.8 | 1.99 | 326.4 | 1006 | 46.88% | 3.776 | 11.8 | 1.81 | 294.9 | 1080 | 50.33% | 3.804 | 11 | 1.76 | 306.2
S250625A-99#4-153-0 | G9992G | 6.23 | 500 | 2.93 | 5161 | 2278 | 44.14% | 3.66 | 12.2 | 2 | 284 | 1164 | 51.1% | 3.792 | 11.2 | 2.28 | 341.5 | 1267 | 55.62% | 3.82 | 11.3 | 2.33 | 361.9
S250625A-99#4-154-0 | G9992G | 6.23 | 500 | 2.93 | 4099 | 2244 | 54.75% | 3.897 | 12.3 | 1.87 | 274.3 | 1950 | 86.9% | 3.743 | 11.9 | 1.9 | 341.8 | 1571 | 70.01% | 3.81 | 11.4 | 1.79 | 325.2
3#8甬-500孔 | G9988G | 6.19 | 500 | 3.02 | 3183 | 1586 | 49.83% | 3.882 | 11.1 | 2.12 | 342.5 | 925 | 58.32% | 3.754 | 11.8 | 1.81 | 334.2 | 1001 | 63.11% | 3.892 | 10.7 | 1.92 | 347.5
S250625A-99#3-142-0 | G9988G | 6.19 | 500 | 3.02 | 3249 | 1794 | 55.22% | 3.842 | 12.1 | 1.48 | 251.7 | 1149 | 64.05% | 3.825 | 12 | 1.5 | 302.8 | 1273 | 70.96% | 3.831 | 10.4 | 1.92 | 361.4
S250628B-99#4-33-0 | G9988F | 6.11 | 500 | 3.08 | 5417 | 1747 | 32.25% | 3.892 | 12.3 | 1.97 | 369.8 | 2642 | 151.2% | 3.927 | 11.1 | 2.31 | 373.6 | 1583 | 90.61% | 3.902 | 11.9 | 1.62 | 280.5
S250628B-99#4-45-0 | G9988F | 6.11 | 500 | 3.08 | 4760 | 1656 | 34.79% | 3.885 | 12.7 | 2.1 | 329.2 | 2328 | 140.6% | 3.831 | 12.5 | 2.21 | 352 | 1487 | 89.79% | 3.938 | 11.8 | 2.12 | 364.8
S250701B-99#3-101-0 | G9996B-R01 | 6.24 | 500 | 3.05 | 6632 | 2841 | 42.84% | 3.786 | 11.9 | 2.25 | 316.9 | 1760 | 61.95% | 3.804 | 12.4 | 2 | 297.7 | 1398 | 49.21% | 3.857 | 12.1 | 1.84 | 308.3
S250701B-99#3-72-0 | G9996B-R01 | 6.24 | 500 | 3.05 | 4631 | 2982 | 64.39% | 3.855 | 11.5 | 2.17 | 359.5 | 2027 | 67.97% | 3.809 | 11.7 | 2.06 | 318.1 | 2200 | 73.78% | 3.875 | 11.9 | 2.16 | 334
S250703B-99#3-100-0 | G9989C | 6.23 | 500 | 3.05 | 6592 | 2723 | 41.31% | 3.856 | 12.1 | 2.19 | 333.5 | 2163 | 79.43% | 3.823 | 11.8 | 2 | 321.4 | 1442 | 52.96% | 3.868 | 12.2 | 1.88 | 322.5
S250703B-99#3-93-0 | G9989C | 6.23 | 500 | 3.05 | 5453 | 2219 | 40.69% | 3.883 | 12 | 2.49 | 358.5 | 1410 | 63.54% | 3.857 | 12 | 2.2 | 351.5 | 1204 | 54.26% | 3.864 | 11.7 | 2.11 | 345.5
S250705A-99#4-44-0 | G9989B3 | 6.3 | 500 | 2.95 | 5966 | 2032 | 34.06% | 3.995 | 11.9 | 2.05 | 342.7 | 1494 | 73.52% | 3.86 | 12 | 1.75 | 305 | 1368 | 67.32% | 3.807 | 11.7 | 1.86 | 329.7
S250705A-99#4-30-0 | G9989B3 | 6.3 | 500 | 2.95 | 4678 | 1419 | 30.33% | 3.765 | 11.6 | 1.92 | 344.9 | 1432 | 100.9% | 3.854 | 11.3 | 1.9 | 339 | 1292 | 91.05% | 3.814 | 11.5 | 1.99 | 357.2
S250705A-99#3-29-0 | G9996A | 7.1 | 500 | 2.99 | 6230 | 2199 | 35.3% | 3.772 | 11 | 2.23 | 365.6 | 1489 | 67.71% | 3.835 | 12.3 | 1.82 | 294.9 | 1395 | 63.44% | 3.792 | 11.6 | 1.65 | 315.1
S250705A-99#3-38-0 | G9996A | 7.1 | 500 | 2.99 | 4160 | 2110 | 50.72% | 3.828 | 12.2 | 1.82 | 309.7 | 1953 | 92.56% | 3.778 | 11.8 | 1.87 | 330.1 | 1509 | 71.52% | 3.824 | 11.8 | 1.77 | 315.5
S250707B99#6-182-0 | M3GH | 6.26 | 500 | 2.95 | 6326 | 1511 | 23.89% | 3.828 | 11.3 | 2.36 | 362.4 | 1758 | 116.3% | 3.821 | 11.4 | 1.9 | 340.9 | 1140 | 75.45% | 3.882 | 11.7 | 2.14 | 408.8
S250707B99#6-188-0 | M3GH | 6.26 | 500 | 2.95 | 4554 | 1773 | 38.93% | 3.803 | 11.8 | 2.64 | 385.8 | 1231 | 69.43% | 3.862 | 11.4 | 2.21 | 367.9 | 1291 | 72.81% | 3.856 | 12 | 1.62 | 296.6
S250707A99#4-30-0 | G9996-R01 | 7.3 | 500 | 2.97 | 4859 | 1524 | 31.36% | 3.882 | 11.7 | 2.18 | 342.2 | 1322 | 86.75% | 3.763 | 10.7 | 2.22 | 376.4 | 1272 | 83.46% | 3.838 | 11.3 | 1.85 | 341
S250707A99#4-63-0 | G9996-R01 | 7.3 | 500 | 2.97 | 6200 | 2048 | 33.03% | 3.865 | 11.8 | 2.05 | 339.2 | 1699 | 82.96% | 3.843 | 11 | 2.19 | 359.8 | 1345 | 65.67% | 3.801 | 11 | 2.39 | 405.1
S250709A-99#4-40-0 | G9989B4 | 6.3 | 500 | 3.14 | 2712 | 1440 | 53.1% | 3.835 | 11.1 | 2.05 | 356 | 1113 | 77.29% | 3.842 | 10.9 | 2.13 | 397 | 1098 | 76.25% | 3.875 | 11.5 | 1.65 | 356.2
S250709A-99#4-54-0 | G9989B4 | 6.3 | 500 | 3.14 | 5182 | 1664 | 32.11% | 3.8 | 11.1 | 1.97 | 349.3 | 1316 | 79.09% | 3.801 | 11.1 | 2.08 | 346.7 | 948 | 56.97% | 3.826 | 11.3 | 1.85 | 347.5
S250713B-99#3-79-0 | G9996H5-R01 | 7.1 | 500 | 3.07 | 7262 | 2156 | 29.69% | 3.796 | 11.3 | 2.23 | 397.8 | 1480 | 68.65% | 3.851 | 11.3 | 2.08 | 395.3 | 1328 | 61.6% | 3.826 | 11.5 | 2.04 | 380.8
S250713B-99#3-94-0 | G9996H5-R01 | 7.1 | 500 | 3.07 | 5115 | 1900 | 37.15% | 3.88 | 11.2 | 2.17 | 412.1 | 1187 | 62.47% | 3.836 | 11.4 | 1.92 | 378.1 | 1319 | 69.42% | 3.829 | 11.4 | 1.78 | 286.5
S250712B-99#4-117-0 | G9997 | 7.1 | 500 | 3.11 | 5504 | 2250 | 40.88% | 3.852 | 11.2 | 2.17 | 346.6 | 1192 | 52.98% | 3.817 | 11.8 | 1.94 | 366.2 | 1485 | 66% | 3.833 | 11.5 | 2.04 | 344.2
S250713A-99#4-1-0 | G9997 | 7.1 | 500 | 3.11 | 6344 | 2569 | 40.49% | 3.845 | 11.7 | 1.98 | 373.9 | 1336 | 52% | 3.882 | 11.4 | 2.21 | 384 | 1375 | 53.52% | 3.846 | 11.4 | 1.9 | 370.9
S250715A-99#4-41-0 | G9996H8-R01 | 7.1 | 500 | 2.86 | 4416 | 1179 | 26.7% | 3.919 | 10.8 | 2.12 | 360.2 | 1319 | 111.9% | 3.796 | 11.4 | 2.21 | 380.1 | 1147 | 97.29% | 3.883 | 10.8 | 2.13 | 349.8
S250715A-99#4-56-0 | G9996H8-R01 | 7.1 | 500 | 2.86 | 6616 | 2306 | 34.85% | 3.832 | 10.4 | 2.19 | 383.7 | 1279 | 55.46% | 3.799 | 11.2 | 2.1 | 359.8 | 1391 | 60.32% | 3.854 | 11 | 2.1 | 358.8
G250726A-99#3-16-0 | G9996H12-R01-7.22 | 7.22 | 750 | 2.975 | 8229 | 3701 | 44.98% | 3.802 | 11.1 | 2.2 | 361.1 | 2189 | 59.15% | 3.817 | 11.1 | 2.03 | 339.4 | 2020 | 54.58% | 3.805 | 11 | 2.09 | 341.4
G250726A-99#3-18-0 | G9996H12-R01-7.22 | 7.22 | 750 | 2.975 | 5433 | 2969 | 54.65% | 3.83 | 11 | 2.31 | 368.3 | 2125 | 71.57% | 3.871 | 10.9 | 2.13 | 349.3 | 1920 | 64.67% | 3.853 | 11 | 2.1 | 361.4
G250726A-99#3-17-0 | G9998A | 7.24 | 750 | 3.009 | 5725 | 1677 | 29.29% | 3.855 | 11.3 | 2.02 | 327 | 1667 | 99.4% | 3.87 | 11.1 | 1.96 | 371.5 | 1376 | 82.05% | 3.816 | 11.1 | 1.94 | 361.1
G250726A-99#3-21-0 | G9998A | 7.24 | 750 | 3.009 | 4175 | 1893 | 45.34% | 3.763 | 10.9 | 2.3 | 374.5 | 1920 | 101.4% | 3.832 | 11.5 | 1.98 | 367.7 | 1707 | 90.17% | 3.804 | 11.7 | 1.68 | 321.8
G250726B-99#3-72-0 | M4GH-R01 | 7.26 | 750 | 2.912 | 7601 | 2044 | 26.89% | 3.773 | 11.3 | 1.98 | 339.5 | 1799 | 88.01% | 3.794 | 12.2 | 1.67 | 300.7 | 1911 | 93.49% | 3.864 | 11.6 | 1.79 | 351
G250726B-99#3-58-0 | M4GH-R01 | 7.26 | 750 | 2.912 | 5292 | 1772 | 33.48% | 3.741 | 11 | 2.04 | 390.4 | 1848 | 104.3% | 3.845 | 11.6 | 1.65 | 383.7 | 1508 | 85.1% | 3.788 | 11.4 | 1.61 | 343.4
G250729A-99#3-16-0 | G9997A | 7.25 | 750 | 2.89 | 6030 | 2843 | 47.15% | 3.516 | 11.1 | 1.92 | 324.5 | 2421 | 85.16% | 3.536 | 12.3 | 1.34 | 255 | 2378 | 83.64% | 3.595 | 12.6 | 1.35 | 244.6
G250729A-99#3-26-0 | G9997A | 7.25 | 750 | 2.89 | 3871 | 1846 | 47.69% | 3.4 | 11.6 | 1.6 | 352 | 1220 | 66.09% | 3.476 | 12.2 | 1.34 | 279.3 | 1070 | 57.96% | 3.516 | 12.1 | 1.25 | 280.4
G250731B-99#3-64-0 | M3GH-G01 | 7.3 | 750 | 3.02 | 5470 | 2179 | 39.84% | 3.818 | 11.5 | 2.07 | 326.8 | 2666 | 122.3% | 3.81 | 11.6 | 1.93 | 316 | 2284 | 104.8% | 4.018 | 11.7 | 1.92 | 327.8
G250731B-99#3-67-0 | M3GH-G01 | 7.3 | 750 | 3.02 | 6638 | 2447 | 36.86% | 3.833 | 11.5 | 2.41 | 337.4 | 2129 | 87% | 3.823 | 11.7 | 2.15 | 348.3 | 1954 | 79.85% | 3.816 | 11.6 | 1.98 | 335.9
G250731B-99#3-60-0 | G9997A2 | 7.24 | 750 | 2.94 | 4899 | 2102 | 42.91% | 3.814 | 12 | 1.9 | 302.4 | 2109 | 100.3% | 3.734 | 11.7 | 2.06 | 323.7 | 1909 | 90.82% | 3.844 | 11.4 | 2.04 | 332.6
G250731B-99#3-63-0 | G9997A2 | 7.24 | 750 | 2.94 | 6555 | 2527 | 38.55% | 3.757 | 12 | 1.96 | 330.7 | 2389 | 94.54% | 3.792 | 11.7 | 1.98 | 339 | 1929 | 76.34% | 3.697 | 11.5 | 2.02 | 356.2
G250803B-99#3-78-0 | G9998B-R01 | 8.1 | 750 | 2.95 | 5325 | 1729 | 32.47% | 3.904 | 11.7 | 1.95 | 352.5 | 1626 | 94.04% | 3.879 | 11.2 | 1.97 | 339.5 | 1621 | 93.75% | 3.898 | 10.6 | 2.16 | 361.5
G250803B-99#3-113-0 | G9998B-R01 | 8.1 | 750 | 2.95 | 8582 | 3453 | 40.24% | 3.847 | 11.9 | 2.06 | 310.1 | 3093 | 89.57% | 3.876 | 10.6 | 2.42 | 355.2 | 2116 | 61.28% | 3.929 | 10.6 | 2.47 | 367.7
G250806B-99#3-52-0 | M5GH | 8.5 | 750 | 2.99 | 8637 | 3635 | 42.09% | 3.907 | 11.1 | 2.17 | 356 | 3499 | 96.26% | 3.751 | 10.9 | 2.38 | 387.4 | 1670 | 45.94% | 3.885 | 10.8 | 2.4 | 412
G250806B-99#3-73-0 | M5GH | 8.5 | 750 | 2.99 | 5592 | 2713 | 48.52% | 3.889 | 10.7 | 2.61 | 391.4 | 2471 | 91.08% | 3.937 | 10.7 | 2.26 | 382 | 2148 | 79.17% | 3.95 | 11.5 | 2.19 | 373.1
G250807B-99#3-57-0 | G9997A3 | 8.5 | 750 | 2.97 | 7337 | 2654 | 36.17% | 3.853 | 10.6 | 2.87 | 423.2 | 2735 | 103.1% | 3.873 | 10.9 | 2.71 | 390.6 | 1850 | 69.71% | 3.885 | 11.3 | 2.29 | 379.9
G250807B-99#3-61-0 | G9997A3 | 8.5 | 750 | 2.97 | 6353 | 2263 | 35.62% | 3.892 | 11.3 | 2.44 | 377.4 | 2497 | 110.3% | 3.861 | 11.4 | 2.38 | 370.3 | 1770 | 78.21% | 3.87 | 11.5 | 2.19 | 363.4
G250728B-99#6-28-0 | G9996C | 7.26 | 750 | 2.9 | 6578 | 1937 | 29.45% | 3.927 | 11.7 | 2.11 | 359 | 1878 | 96.95% | 3.826 | 11.7 | 1.99 | 311.6 | 1426 | 73.62% | 3.853 | 11.6 | 1.96 | 360
G250728B-99#6-38-0 | G9996C | 7.26 | 750 | 2.9 | 8754 | 2958 | 33.79% | 3.86 | 12.3 | 2 | 277.3 | 1984 | 67.07% | 3.76 | 11.3 | 2.06 | 366.4 | 1596 | 53.96% | 3.934 | 11.6 | 1.92 | 324.5
G250812A-99#3-3-0 | M3GH-H01 | 8.12 | 750 | 3.01 | 5742 | 2149 | 37.43% | 3.757 | 11.2 | 2.17 | 337 | 2843 | 132.3% | 3.871 | 11 | 2.16 | 392.4 | 2716 | 126.4% | 3.848 | 11.1 | 2.02 | 414.9
G250813A-99#3-34-0 | M3GH-H01 | 8.12 | 750 | 3.01 | 7002 | 1963 | 28.03% | 3.878 | 11.6 | 2.1 | 369.5 | 1923 | 97.96% | 3.911 | 11.7 | 2.02 | 331.5 | 2589 | 131.9% | 3.876 | 11.6 | 1.82 | 341.1
G250812A-99#3-5-0 | G9997A4 | 8.7 | 750 | 3.005 | 4840 | 2094 | 43.26% | 3.825 | 11 | 2.36 | 355.1 | 1787 | 85.34% | 3.788 | 11 | 1.83 | 397.2 | 1754 | 83.76% | 3.735 | 11.3 | 1.8 | 311.6
G250812A-99#3-14-0 | G9997A4 | 8.7 | 750 | 3.005 | 6575 | 1996 | 30.36% | 3.917 | 11.2 | 2.12 | 335.4 | 1762 | 88.28% | 3.935 | 11.4 | 2.06 | 340.4 | 1810 | 90.68% | 3.926 | 11 | 2.11 | 353
P250816A-99#6-75-0 | M3GH-G02 | 8.16 | 750/2合 | 3.068 | 10462 | 4355 | 41.63% | 3.897 | 10.6 | 2.48 | 435.1 | 4473 | 102.7% | 3.856 | 11.1 | 2.06 | 388 | 3302 | 75.82% | 3.75 | 10.5 | 1.99 | 382.2
P250816A-99#6-80-0 | M3GH-G02 | 8.16 | 750/2合 | 3.068 | 12866 | 4826 | 37.51% | 3.918 | 10.5 | 2.36 | 419.8 | 4425 | 91.69% | 3.832 | 11.5 | 1.65 | 324 | 2755 | 57.09% | 3.844 | 10.9 | 1.88 | 363.8
P250822A-99#6-83-0 | M3GH-H02 | 8.21 | 750/2合 | 3.05 | 9472 | 4124 | 43.54% | 3.866 | 11 | 2.03 | 380.9 | 3929 | 95.27% | 3.888 | 10.8 | 2.19 | 396.8 | 3745 | 90.81% | 3.849 | 10.6 | 2.15 | 411.9
P250822A-99#6-93-0 | M3GH-H02 | 8.21 | 750/2合 | 3.05 | 13662 | 4755 | 34.8% | 3.82 | 11.1 | 2.02 | 350.8 | 5288 | 111.2% | 3.876 | 10.6 | 2.16 | 388.1 | 3691 | 77.62% | 3.831 | 10.8 | 2.07 | 381.5
G250825A-99#3-3-0 | M3GH-G03 | 8.24 | 750 | 3.068 | 6989 | 2043 | 29.23% | 3.759 | 11.6 | 2.02 | 352.4 | 2123 | 103.9% | 3.763 | 11.5 | 2.07 | 363.4 | 1695 | 82.97% | 3.849 | 11.5 | 1.92 | 376.9
G250825A-99#3-20-0 | M3GH-G03 | 8.24 | 750 | 3.068 | 8252 | 2683 | 32.51% | 3.782 | 11.1 | 2.17 | 365.8 | 2576 | 96.01% | 3.713 | 10.8 | 2.03 | 334.5 | 2028 | 75.59% | 3.717 | 11.5 | 1.94 | 336.5
G250831A-99#6-132-0 | M3GH-G04 | 8.28 | 750 | 2.925 | 7396 | 4649 | 62.86% | 3.773 | 10.9 | 2.34 | 372.9 | 2998 | 64.49% | 3.822 | 11.3 | 1.97 | 300.6 | 2597 | 55.86% | 3.874 | 11 | 1.81 | 307.8
G250831A-99#6-143-0 | M3GH-G04 | 8.28 | 750 | 2.925 | 10965 | 4957 | 45.21% | 3.82 | 10.6 | 2.51 | 383 | 2891 | 58.32% | 3.832 | 11.4 | 2.2 | 342.4 | 2193 | 44.24% | 3.83 | 11.2 | 2.1 | 373.5
P250907A-99#6-113-0 | M3GH-G05 | 9.6 | 750/2合 | 2.949 | 12154 | 5592 | 46.01% | 3.88 | 11.7 | 2.1 | 366.9 | 5017 | 89.72% | 3.842 | 11.4 | 2.14 | 423.7 | 5243 | 93.76% | 3.902 | 11.1 | 2.21 | 410.2
P250907A-99#6-118-0 | M3GH-G05 | 9.6 | 750/2合 | 2.949 | 14874 | 6858 | 46.11% | 3.885 | 11.8 | 2.22 | 358.4 | 5690 | 82.97% | 3.877 | 11.8 | 2.21 | 381.8 | 6166 | 89.91% | 3.823 | 11.7 | 2.1 | 357.8
G250911A-99#5-30-0 | M3GH-G05 | 9.6 | 750 | / | 6635 | 2091 | 31.51% | 3.804 | 11.4 | 2.04 | 340.9 | 1566 | 74.89% | 3.79 | 11.2 | 1.96 | 353.7 | 1803 | 86.23% | 3.799 | 11.8 | 1.89 | 302.2
G250911A-99#5-27-0 | M3GH-G06 | 9.9 | 750 | 3.01 | 6889 | 2546 | 36.96% | 3.833 | 11.3 | 2.14 | 286 | 2069 | 81.26% | 3.86 | 11.8 | 1.78 | 281.6 | 1472 | 57.82% | 3.918 | 11.6 | 1.85 | 302.7
G250911A-99#5-38-0 | M3GH-G06 | 9.9 | 750 | 3.01 | 11496 | 3860 | 33.58% | 3.71 | 11.5 | 2.35 | 376.4 | 2166 | 56.11% | 3.829 | 11.6 | 2.01 | 358.1 | 1823 | 47.23% | 3.876 | 11.6 | 2.09 | 337.8
P250922A-99#6-2-0 | M3GH-G07 | 9.15 | 750/2合 | 3.129 | 14740 | 6723 | 45.61% | 3.864 | 11.7 | 2.23 | 374.3 | 5792 | 86.15% | 3.935 | 11.7 | 2 | 336.2 | 5507 | 81.91% | 3.853 | 11.4 | 2.22 | 374.7
P250922A-99#6-5-0 | M3GH-G07 | 9.15 | 750/2合 | 3.129 | 8085 | 4076 | 50.41% | 3.814 | 11.3 | 2.16 | 392.8 | 4054 | 99.46% | 3.939 | 11.3 | 1.95 | 335 | 4116 | 101% | 3.905 | 11 | 2.1 | 362.5
P250928A-99#6-2-0 | M3GH-G08 | 9.19 | 750/2合 | 2.999 | 14799 | 7319 | 49.46% | 3.849 | 11.3 | 2.31 | 356.4 | 6571 | 89.78% | 3.839 | 11.7 | 2.16 | 299.9 | 5887 | 80.43% | 3.816 | 11.9 | 2.29 | 361.4
P250928A-99#6-14-0 | M3GH-G08 | 9.19 | 750/2合 | 2.999 | 8219 | 3734 | 45.43% | 3.839 | 11.8 | 2.1 | 340.6 | 3579 | 95.85% | 3.872 | 11.4 | 1.95 | 341.4 | 3006 | 80.5% | 3.869 | 11.5 | 1.96 | 349
P250928A-99#6-19-0 | M3GH-G08 | 9.19 | 750/2合 | 2.999 | 14344 | 6109 | 42.59% | 3.886 | 11.8 | 2.17 | 363.9 | 4534 | 74.22% | 3.883 | 11.6 | 2.04 | 336.9 | 4659 | 76.26% | 3.908 | 11.3 | 2.26 | 365.9
P250929A-99#6-69-0 | M3GH-G09 | 9.23 | 750/2合 | 3.105 | 6842 | 4250 | 62.12% | 3.923 | 12.2 | 2.11 | 343.5 | 4309 | 101.4% | 3.901 | 11.6 | 2.07 | 368.1 | 3620 | 85.18% | 3.923 | 11.6 | 1.95 | 332.1
P250929A-99#6-75-0 | M3GH-G09 | 9.23 | 750/2合 | 3.105 | 13187 | 4474 | 33.93% | 3.907 | 11.3 | 2.23 | 340 | 4536 | 101.4% | 3.84 | 11.9 | 2.15 | 381.7 | 4846 | 108.3% | 3.956 | 11.7 | 2.04 | 342.7
P251002A-99#5-3-0 | M3GH-G10 | 9.26 | 750/2合 | 3.2 | 8018 | 4132 | 51.53% | 3.906 | 11.5 | 2.11 | 357.2 | 4211 | 101.9% | 3.878 | 10.7 | 2.33 | 381.4 | 4060 | 98.26% | 3.887 | 12.2 | 1.91 | 320.4
P251002A-99#5-11-0 | M3GH-G10 | 9.26 | 750/2合 | 3.2 | 14100 | 7066 | 50.11% | 3.787 | 11.6 | 2.66 | 407.8 | 5498 | 77.81% | 3.946 | 11.4 | 2.28 | 362 | 4606 | 65.19% | 3.884 | 11.7 | 2.16 | 352.5
N251005A-99#6-75-0 | M3GH-G08 | 9.19 | 500/3合 | / | 10843 | 5665 | 52.25% | 3.899 | 11.9 | 2.14 | 368.6 | 4789 | 84.54% | 3.94 | 11.8 | 1.99 | 334.7 | 4424 | 78.09% | 3.868 | 11.9 | 1.93 | 324.1
N251005A-99#6-79-0 | M3GH-G08 | 9.19 | 500/3合 | / | 13391 | 5098 | 38.07% | 3.893 | 12.2 | 2.4 | 346 | 5078 | 99.61% | 3.88 | 11.7 | 2.08 | 355.8 | 5094 | 99.92% | 3.876 | 11.9 | 1.91 | 311.1
P251010A-99#6-122-0 | M3GH-G11 | 9.29 | 750/2合 | 2.994 | 8433 | 3304 | 39.18% | 3.87 | 11.5 | 2.19 | 378.8 | 3508 | 106.2% | 3.847 | 11.1 | 2.09 | 410.2 | 2627 | 79.51% | 3.819 | 11.2 | 2.13 | 425.8
P251010A-99#6-124-0 | M3GH-G11 | 9.29 | 750/2合 | 2.994 | 6318 | 3768 | 59.64% | 3.763 | 11.2 | 2.19 | 386.7 | 3410 | 90.5% | 3.867 | 11.3 | 2.05 | 372.9 | 2586 | 68.63% | 3.84 | 11.4 | 1.85 | 400.2
P251019A-99#6-62-0 | M3GH-G12 | 10.11 | 750/2合 | 3.063 | 16339 | 6952 | 42.55% | 3.817 | 11.5 | 2.38 | 397.6 | 6207 | 89.28% | 3.698 | 12 | 2.32 | 385.5 | 5814 | 83.63% | 3.813 | 11.5 | 2.6 | 449.1
P251019A-99#6-91-0 | M3GH-G12 | 10.11 | 750/2合 | 3.063 | 9893 | 5841 | 59.04% | 3.822 | 12.4 | 2.28 | 380.1 | 4651 | 79.63% | 3.73 | 12.2 | 2.1 | 365.3 | 3839 | 65.73% | 3.811 | 11.9 | 2.33 | 425.3
P251026A-99#7-66-0 | M3GH-G13 | 10.15 | 750/2合 | 2.871 | 7388 | 4318 | 58.45% | 3.824 | 11.9 | 1.9 | 361 | 3830 | 88.7% | 3.77 | 12 | 2.08 | 396.6 | 3792 | 87.82% | 3.839 | 12.2 | 1.87 | 358.8
P251026A-99#7-73-0 | M3GH-G13 | 10.15 | 750/2合 | 2.871 | 14000 | 4862 | 34.73% | 3.774 | 12 | 2.09 | 369.1 | 5249 | 108% | 3.804 | 12 | 2.06 | 348.4 | 3592 | 73.88% | 3.806 | 12 | 1.99 | 371.3
P251026A-99#6-95-0 | M3GH-G14 | 10.2 | 750/2合 | 3.064 | 12725 | 6480 | 50.92% | 3.69 | 11.5 | 2.49 | 441.4 | 5557 | 85.76% | 3.881 | 12.2 | 1.92 | 366.5 | 5446 | 84.04% | 3.803 | 11.7 | 2.12 | 413.4
P251026A-99#7-89-0 | M3GH-G14 | 10.2 | 750/2合 | 3.064 | 8722 | 3391 | 38.88% | 3.796 | 11.8 | 2.08 | 374 | 3585 | 105.7% | 3.823 | 12.1 | 1.68 | 327.4 | 3458 | 102% | 3.813 | 11.1 | 2.33 | 435
P251103A-99#6-110-0 | M3GH-G15 | 10.24 | 750/2合 | 2.895 | 14453 | 4926 | 34.08% | 3.768 | 11.4 | 2.46 | 358.1 | 3549 | 72.05% | 3.68 | 12 | 2.1 | 340.4 | 4101 | 83.25% | 3.826 | 11.1 | 2.05 | 396.3
P251103A-99#6-116-0 | M3GH-G15 | 10.24 | 750/2合 | 2.895 | 12895 | 5297 | 41.08% | 3.734 | 12.1 | 2.14 | 336.1 | 5872 | 110.9% | 3.724 | 10.9 | 2.57 | 450.1 | 3969 | 74.93% | 3.812 | 11.3 | 1.73 | 380.9
P251104A-99#6-85-0 | M3GH-G16 | 10.29 | 750/2合 | 2.931 | 14500 | 4503 | 31.06% | 3.683 | 11.1 | 2.55 | 406.1 | 5178 | 115% | 3.773 | 11.7 | 2.43 | 395.3 | 4112 | 91.32% | 3.751 | 11.2 | 2.31 | 436.4
P251104A-99#6-86-0 | M3GH-G16 | 10.29 | 750/2合 | 2.931 | 14504 | 4172 | 28.76% | 3.61 | 11 | 2.62 | 410.4 | 5535 | 132.7% | 3.76 | 11.2 | 2.4 | 414.6 | 5010 | 120.1% | 3.721 | 10.9 | 2.61 | 424.4
P251105A-99#8-9-0 | M3GH-G17 | 11.3 | 750/2合 | 2.835 | 15190 | 5043 | 33.2% | 3.738 | 11.4 | 2.35 | 392.3 | 4527 | 89.77% | 3.8 | 11.4 | 2.23 | 415.9 | 4577 | 90.76% | 3.705 | 11.6 | 1.97 | 349.1
P251105A-99#8-13-0 | M3GH-G17 | 11.3 | 750/2合 | 2.835 | 14549 | 4753 | 32.67% | 3.732 | 11.2 | 2.56 | 392.8 | 5358 | 112.7% | 3.76 | 11 | 2.56 | 428.8 | 3474 | 73.09% | 3.685 | 11.5 | 2.26 | 393.7
P251113A-99#8-23 | M3GH-G18 | 11.5 | 750/2合 | 3.05 | 14147 | 4089 | 28.9% | 3.784 | 10.7 | 2.27 | 415.4 | 4390 | 107.4% | 3.787 | 11 | 2.49 | 420.9 | 4210 | 103% | 3.73 | 12.4 | 2.01 | 327.5
P251113A-99#8-25 | M3GH-G18 | 11.5 | 750/2合 | 3.05 | 14850 | 5171 | 34.82% | 3.771 | 11.5 | 2.3 | 394.7 | 4253 | 82.25% | 3.788 | 11.3 | 2.28 | 409.8 | 5196 | 100.5% | 3.795 | 12.4 | 2.04 | 356.9
P251113A-99#8-70 | M3GH-G19 | 11.8 | 750/2合 | 2.949 | 15272 | 6591 | 43.16% | 3.796 | 12.3 | 2.29 | 353.4 | 5989 | 90.87% | 3.786 | 12.9 | 2.15 | 331.3 | 5359 | 81.31% | 3.797 | 11.8 | 2.33 | 419.7
P251113A-99#8-74 | M3GH-G19 | 11.8 | 750/2合 | 2.949 | 15554 | 6408 | 41.2% | 3.784 | 12.5 | 2.18 | 363 | 5467 | 85.32% | 3.812 | 12 | 2.22 | 391.2 | 4573 | 71.36% | 3.808 | 12.6 | 1.79 | 354
P251120A-99#8-28-0 | M3GH-G20 | 11.1 | 750/2合 | 3.134 | 14677 | 4847 | 33.02% | 3.78 | 11.6 | 2.33 | 402.6 | 3571 | 73.67% | 3.77 | 11.1 | 2.45 | 412.8 | 4074 | 84.05% | 3.73 | 11.8 | 2.21 | 388.2
P251120A-99#8-35-0 | M3GH-G20 | 11.1 | 750/2合 | 3.134 | 14754 | 5052 | 34.24% | 3.74 | 11.4 | 2.17 | 373.8 | 4403 | 87.15% | 3.69 | 11.2 | 2.4 | 398.4 | 4392 | 86.94% | 3.79 | 11.7 | 2.17 | 379.5
P251120A-99#6-79-0 | M3GH-G21 | 11.13 | 750/2合 | 3.045 | 14276 | 4929 | 34.53% | 3.66 | 11 | 2.42 | 450.4 | 4352 | 88.29% | 3.76 | 11.5 | 2.35 | 399.5 | 3845 | 78.01% | 3.78 | 11.6 | 2.33 | 397.4
P251120A-99#6-84-0 | M3GH-G21 | 11.13 | 750/2合 | 3.045 | 15854 | 6753 | 42.59% | 3.67 | 11.6 | 2.58 | 371.8 | 4570 | 67.67% | 3.71 | 11.3 | 2.3 | 392.9 | 3542 | 52.45% | 3.77 | 12.1 | 2.19 | 372.2
P251125A-99#6-92-0 | M3GH-G22 | 11.17 | 750/2合 | 3.013 | 14016 | 6884 | 49.12% | 3.833 | 11.4 | 2.09 | 386.5 | 4765 | 69.22% | 3.788 | 11.2 | 2.42 | 428.8 | 3674 | 53.37% | 3.747 | 11 | 2.46 | 469.8
P251125A-99#6-94-0 | M3GH-G22 | 11.17 | 750/2合 | 3.013 | 13784 | 5745 | 41.68% | 3.653 | 11.3 | 2.64 | 463.6 | 4773 | 83.08% | 3.69 | 11.5 | 2.26 | 425 | 4552 | 79.23% | 3.834 | 11.2 | 2.42 | 481.1
P251129A-99#6-67 | M3GH-G23 | 11.2 | 750/2合 | 3.07 | 10985 | 4284 | 39% | 3.782 | 11.4 | 2.12 | 443.3 | 4021 | 93.86% | 3.856 | 11.6 | 2.15 | 447.1 | 3811 | 88.96% | 3.747 | 11.6 | 2.1 | 449.4
P251129A-99#6-69 | M3GH-G23 | 11.2 | 750/2合 | 3.07 | 10934 | 3934 | 35.98% | 3.764 | 11.1 | 2.52 | 491.4 | 4049 | 102.9% | 3.833 | 11.5 | 2.41 | 429.4 | 3918 | 99.59% | 3.782 | 10.9 | 2.18 | 454.4
P251130A-99#8-28 | M3GH-G24 | 11.22 | 750/2合 | 3.044 | 12820 | 4278 | 33.37% | 3.644 | 12.1 | 2.14 | 433 | 3556 | 83.12% | 3.861 | 11.2 | 2.18 | 413.6 | 3229 | 75.48% | 3.765 | 11.1 | 2.15 | 465.5
P251130A-99#8-55 | M3GH-G24 | 11.22 | 750/2合 | 3.044 | 16250 | 4795 | 29.51% | 3.788 | 11.4 | 2.17 | 427.6 | 4706 | 98.14% | 3.75 | 11.7 | 2.12 | 394.8 | 4402 | 91.8% | 3.84 | 11.5 | 2.21 | 409.1
P251202A-99#8-3 | M3GH-G25 | 11.27 | 750/2合 | 3.026 | 13043 | 5922 | 45.4% | 3.736 | 11.2 | 2.45 | 443 | 5476 | 92.47% | 3.82 | 11.6 | 2.04 | 382.7 | 4351 | 73.47% | 3.751 | 11.7 | 2.13 | 386.4
P251202A-99#8-4 | M3GH-G25 | 11.27 | 750/2合 | 3.026 | 13015 | 6726 | 51.68% | 3.638 | 11.4 | 2.32 | 391.9 | 6597 | 98.08% | 3.598 | 11.7 | 2.21 | 401.3 | 3998 | 59.44% | 3.825 | 11.6 | 2.16 | 420.1
P251205A-99#8-16 | M3GH-G26 | 12.1 | 750/2合 | 2.605 | 11816 | 4820 | 40.79% | 3.759 | 11.7 | 2.09 | 422.2 | 4010 | 83.2% | 3.806 | 11.5 | 2.18 | 402.9 | 4054 | 84.11% | 3.876 | 11.6 | 2.2 | 417.3
P251205A-99#8-28 | M3GH-G26 | 12.1 | 750/2合 | 2.605 | 11538 | 4384 | 38% | 3.706 | 10.9 | 2.32 | 442 | 2132 | 48.63% | 3.743 | 11.5 | 2.19 | 408.2 | 2459 | 56.09% | 3.78 | 11.3 | 2.03 | 420.8
P251206A-99#8-74 | M3GH-G28 | 12.6 | 750/2合 | 2.956 | 11919 | 4863 | 40.8% | 3.78 | 11.9 | 2.09 | 436.9 | 5921 | 121.8% | 3.907 | 11.7 | 2.08 | 400.4 | 3527 | 72.53% | 3.815 | 12 | 2.04 | 446
P251206A-99#8-73 | M3GH-G28 | 12.6 | 750/2合 | 2.956 | 11622 | 4850 | 41.73% | 3.858 | 11.4 | 2.14 | 431.6 | 4123 | 85.01% | 3.841 | 11.6 | 2.13 | 457.5 | 3406 | 70.23% | 3.791 | 11.8 | 1.71 | 374.9
P251210A-99#6-4 | M3GH-G29 | 12.9 | 750/2合 | 3.041 | 10614 | 5065 | 47.72% | 3.746 | 12.2 | 2.04 | 382 | 4533 | 89.5% | 3.862 | 11.5 | 2.18 | 430.8 | 4606 | 90.94% | 3.846 | 11.5 | 1.94 | 407.7
P251210A-99#6-19 | M3GH-G29 | 12.9 | 750/2合 | 3.041 | 11465 | 4744 | 41.38% | 3.762 | 12.1 | 2.1 | 391.8 | 4273 | 90.07% | 3.897 | 12.1 | 1.86 | 396.1 | 3845 | 81.05% | 3.835 | 11.8 | 1.86 | 394.1
G251212A-99#8-115 | M3GH-G29 | 12.9 | 750 | 2.905 | 10141 | 4914 | 48.46% | 3.765 | 11.7 | 2.54 | 409.7 | 4234 | 86.16% | 3.821 | 12 | 2.34 | 429.3 | 1984 | 40.37% | 3.831 | 12.2 | 2.32 | 393.9
G251213A-99#8-1 | M3GH-G29 | 12.9 | 750 | 2.905 | 10756 | 4433 | 41.21% | 3.903 | 12.3 | 2.49 | 359.3 | 4450 | 100.4% | 3.9 | 11.9 | 2.48 | 388.4 | 2648 | 59.73% | 3.88 | 11.8 | 2.32 | 405.5
G251213A-99#8-10 | M3GH-G29 | 12.9 | 750 | 2.905 | 10042 | 4075 | 40.58% | 3.938 | 12.1 | 2.5 | 408.3 | 3437 | 84.34% | 3.877 | 11.8 | 2.27 | 421.1 | 2048 | 50.26% | 3.897 | 12.3 | 2.16 | 399.3
G251213A-99#8-25 | M3GH-G29 | 12.9 | 750 | 2.905 | 10716 | 5465 | 51% | 3.908 | 11.5 | 2.52 | 431.3 | 3599 | 65.86% | 3.872 | 11.9 | 2.25 | 421.6 | 2066 | 37.8% | 3.796 | 11.9 | 2 | 392.4
P251214A-99#6-99 | M3GH-G30 | 12.11 | 750/2合 | 2.972 | 10092 | 4965 | 49.2% | 3.755 | 11.3 | 2.3 | 455.7 | 5295 | 106.6% | 3.911 | 11.5 | 2.02 | 452.4 | 5182 | 104.4% | 3.859 | 11.1 | 2 | 435.5
P251215A-99#6-11 | M3GH-G30 | 12.11 | 750/2合 | 2.972 | 10429 | 4153 | 39.82% | 3.768 | 11.6 | 2.07 | 440 | 4806 | 115.7% | 3.877 | 11.4 | 2.1 | 462.9 | 4135 | 99.57% | 3.864 | 11.6 | 2.21 | 445.7
P251217A-99#6-106 | M3GH-G31 | 12.15 | 750/2合 | 3.005 | 13349 | 6964 | 52.17% | 3.819 |  |  |  | 6873 | 98.69% | 3.827 |  |  |  | 5184 | 74.44% | 3.805
P251217A-99#6-108 | M3GH-G31 | 12.15 | 750/2合 | 3.005 | 14883 | 6979 | 46.89% | 3.797 |  |  |  | 5269 | 75.5% | 3.783 |  |  |  | 4623 | 66.24% | 3.807
G251219A-99#6-68 | 99A01 | 12.16 | 750 |  | 5247 | 2083 | 39.7% |  | 11.3 | 1.95 | 312.6 | 1475 | 70.81% |  |  |  |  | 1383 | 66.39%
G251219A-99#6-77 | 99A01 | 12.16 | 750 |  | 5139 | 1609 | 31.31% |  | 11.2 | 1.77 | 312.6 | 1344 | 83.53% |  | 11.6 | 1.99 | 388.9 | 946 | 58.79%
P251223A-99#6-1 | M3GH-G32 | 12.2 | 750/2合 |  | 13006 | 4240 | 32.6% |  |  |  |  | 3322 | 78.35% |  |  |  |  | 3573 | 84.27%
P251223A-99#6-8 | M3GH-G32 | 12.2 | 750/2合 |  | 13586 | 3975 | 29.26% |  |  |  |  | 4293 | 108% |  |  |  |  | 4051 | 101.9%
P251224A-99#6-122 | M3GH-G33 | 12.19 | 750/2合 |  | 10986 | 4725 | 43.01% |  |  |  |  | 4257 | 90.1% |  |  |  |  | 4755 | 100.6%
P251224A-99#6-125 | M3GH-G33 | 12.19 | 750/2合 |  | 10688 | 4953 | 46.34% |  |  |  |  | 4879 | 98.51% |  |  |  |  | 3985 | 80.46%

## 99退胶
生产 信息 | 胶体 | 胶体 批次 | 孔数 | 网带 原纱密度 g/cm³ | 成品纱强力(cN) | 640℃ 1.5h
[6 empty] | 强力(cN) | 强力 保持率 | 密度 g/cm³ | 直径 (μm) | 单丝强度 GPa | 模量 GPa
S250227B-99#3-7-0 | M1-R08 | 2.24 | 500 |  | 5936 | 2729 | 45.97% | 3.74 | 12 | 2.32 | 388.1
S250227B-99#3-15-0 | M1-R08 | 2.24 | 500 |  | 5804 | 3028 | 52.17% | 3.74 | 11.5 | 2.46 | 370.6
S250227B-99#3-22-0 | M1-R08 | 2.24 | 500 |  | 4290 | 3004 | 70.02% | 3.74 | 11.5 | 2.58 | 427.9
S250227B-99#3-23-0 | M1-R08 | 2.24 | 500 |  | 4957 | 2932 | 59.15% | 3.73 | 11.6 | 2.49 | 345.8
S250228B-99#3-35-0 | M1-R08 | 2.24 | 500 |  | 5272 | 3010 | 57.09% | 3.75 | 11.9 | 1.99 | 307.5
S250228B-99#3-47-0 | M1-R08 | 2.24 | 500 |  | 5570 | 3391 | 60.88% | 3.72 | 11.6 | 2.17 | 348.8
S250227A-99#3-70-0 | M1-R08 | 2.24 | 500 |  | 4771 | 2537 | 53.18% | 3.75 | 11.3 | 2.2 | 379.4
S250227A-99#3-120-0 | M1-R08 | 2.24 | 500 |  | 4061 | 2124 | 52.3% | 3.66 | 11.5 | 1.86 | 313.9
S250302A-99#3-8-0 | M1-R08 | 2.24 | 500 |  | 5072 | 3325 | 65.56% | 3.747 | 11.2 | 2.02 | 311.4
S250302A-99#3-15-0 | M1-R08 | 2.24 | 500 |  | 4470 | 2997 | 67.05% | 3.717 | 11.9 | 2.52 | 364.6
S250303A-99#3-73-0 | M1-R08 | 2.24 | 500 |  | 4631 | 2632 | 56.83% | 3.843 | 11.3 | 2.37 | 391.4
S250303A-99#3-74-0 | M1-R08 | 2.24 | 500 |  | 4495 | 2825 | 62.85% | 3.827 | / | 2.55 | 377.9
S250303B-99#3-141-0 | M1-R08 | 2.24 | 500 |  | 4474 | 3542 | 79.17% | 3.834 | 12 | 2.4 | 377.5
S250303B-99#3-150-0 | M1-R08 | 2.24 | 500 |  | 3667 | 2085 | 56.86% | 3.851 | 11.6 | 2.04 | 356.7
S250303A-99#3-5-0 | 9973A3-R33 | 2.24 | 500 |  | 5088 | 2925 | 57.49% | 3.811 | 11.5 | 2.35 | 400
S250303A-99#3-31-0 | 9973A3-R33 | 2.24 | 500 |  | 5151 | 2769 | 53.76% | 3.83 | 11.1 | 2.27 | 365.3
S250303A-99#3-42-0 | 9973A3-R33 | 2.24 | 500 |  | 5001 | 2373 | 47.45% | 3.808 | / | 2.65 | 379.8
S250303A-99#3-57-0 | 9973A3-R33 | 2.24 | 500 |  | 5309 | 3043 | 57.32% | 3.845 | 11.8 | 2.48 | 374.7
S250304A-99#3-19-0 | G9985B | 2.24 | 500 |  | 4790 | 2540 | 53.03% | 3.8 | 11.6 | 2.21 | 374.7
S250304A-99#3-26-0 | G9985B | 2.24 | 500 |  | 5359 | 2343 | 43.72% | 3.81 | 10.8 | 2.59 | 421.4
S250304A-99#3-56-0 | G9985B2 | 2.24 | 500 |  | 5922 | 1944 | 32.83% | 3.84 | 11.3 | 2.04 | 353.5
S250304A-99#3-74-0 | G9985B2 | 2.24 | 500 |  | 5402 | 2181 | 40.37% | 3.83 | 10.6 | 3.1 | 478.7
S250304A-99#3-23-0 | G9985A | 2.24 | 500 |  | 5720 | 3319 | 58.02% | 3.82 | 11 | 2.98 | 465.1
S250304A-99#3-46-0 | G9985A | 2.24 | 500 |  | 5260 | 2547 | 48.42% | 3.82 | 11.8 | 2.16 | 351.1
S250304A-99#3-108-0 | M1-R09 | 3.3 | 500 |  | 4634 | 2808 | 60.6% | 3.85 | 10.5 | 2.56 | 449.8
S250304A-99#3-118-0 | M1-R09 | 3.3 | 500 |  | 4569 | 1820 | 39.83% | 3.85 | 10.8 | 2.42 | 460.6
S250304A-99#3-145-0 | M1-R09 | 3.3 | 500 |  | 5494 | 2666 | 48.53% | 3.85 | 10.9 | 2.8 | 458.1
S250304A-99#3-155-0 | M1-R09 | 3.3 | 500 |  | 5528 | 3119 | 56.42% | 3.83 | 10.9 | 2.76 | 456
E250305B-99#3-98-0 | M1-R09 | 3.3 | 500 |  | 1275 | 282 | 22.12% | 3.61 | 9.1 | 1.71 | 279.8
E250305B-99#3-146-0 | M1-R09 | 3.3 | 250 |  | 1194 | 374 | 31.32% | 3.74 | 8.6 | 1.79 | 308.1
3线7甬 | M1-R09 | 3.3 | 250 |  | 1081 | 439 | 40.61% | 3.48 | 9.2 | 1.3 | 224.9
E2503006A-99#3-21-0 | M1-R09 | 3.3 | 250 |  | 1844 | 1247 | 67.62% | 3.75 | 8.5 | 2.54 | 385.9
E2503006A-99#3-31-0 | M1-R09 | 3.3 | 250 |  | 1737 | 1249 | 71.91% | 3.73 | 9 | 2.73 | 350.5
E2503006A-99#3-30-0 | M1-R09 | 3.3 | 250 |  | 1780 | 1010 | 56.74% | 3.77 | 8.7 | 2.42 | 376.8
P250305A-99#3-73-0 | M1-R09 | 3.3 | 3股 |  | 10837 | 2718 | 25.08% | 3.81 | 11.6 | 2.39 | 395
P250305A-99#3-67-0 | M1-R09 | 3.3 | 3股 |  | 9431 | 4630 | 49.09% | 3.82 | 11.6 | 2.22 | 368.5
S250305B-99#3-119-0 | G9986A | 2.26 | 500 |  | 4092 | 2130 | 52.05% | 3.81 | 11.5 | 2.14 | 365.3
G250305A-99#3-63-0 | M1-R09 | 3.3 | 750 |  | 6555 | 2915 | 44.47% | 3.81 | 10.8 | 3.15 | 483.6
G250305A-99#3-37-0 | M1-R09 | 3.3 | 750 |  | 7370 | 3974 | 53.92% | 3.84 | 10.8 | 2.32 | 406.1
S250306A-99#3-35-0 | G9985A2 | 2.24 | 500 |  | 5446 | 2078 | 38.16% | 3.84 | 11.8 | 2.36 | 367.1
S250306A-99#3-53-0 | G9985A2 | 2.24 | 500 |  | 4731 | 2491 | 52.65% | 3.84 | 11.2 | 2.41 | 374
S250306B-99#3-104-0 | M1-R09 | 3.3 | 500 |  | 4859 | 2158 | 44.41% | 3.84 | 11.8 | 1.78 | 362.5
S250306B-99#3-110-0 | M1-R09 | 3.3 | 500 |  | 4654 | 2316 | 49.76% | 3.85 | 11.3 | 2.54 | 434.7
E250306B-99#3-121-0 | M1-R09 | 3.3 | 250 |  | 1839 | 990 | 53.83% | 3.86 | 8.4 | 2.6 | 381.6
E250306B-99#3-131-0 | M1-R09 | 3.3 | 250 |  | 1620 | 1144 | 70.62% | 3.86 | 8.5 | 2.8 | 402.6
S250307A-99#3-40-0 | G9973A3-R36 | 3.4 | 500 |  | 5090 | 2235 | 43.91% | 3.85 | 11.4 | 2.31 | 387
S250307A-99#3-63-0 | G9973A3-R36 | 3.4 | 500 |  | 4850 | 2398 | 49.44% | 3.85 | 11.1 | 2.38 | 413.9
S250307B-99#3-111-0 | G9973A3-R36 | 3.4 | 500 |  | 4902 | 1972 | 40.23% | 3.81 | 10.8 | 2.56 | 459
S250307B-99#3-96-0 | G9973A3-R36 | 3.4 | 500 |  | 4048 | 1714 | 42.34% | 3.81 | 10.8 | 2.07 | 388.6
S250309A-99#3-7-0 | G9973A3-R35 | 3.5 | 500 |  | 4434 | 2061 | 46.48% | 3.82 | 11.1 | 2.47 | 420.5
S250309A-99#3-16-0 | G9973A3-R35 | 3.5 | 500 |  | 4116 | 2048 | 49.76% | 3.84 | 11.1 | 2.08 | 351.9
S250309A-99#3-41-0 | G9973A3-R35 | 3.5 | 500 |  | 4899 | 2184 | 44.58% | 3.84 | 11.4 | 2.01 | 360.5
S250309A-99#3-59-0 | G9973A3-R35 | 3.5 | 500 |  | 4975 | 2679 | 53.85% | 3.84 | 11.3 | 2.13 | 352.9
S250309B-99#3-114-0 | M1-R09 | 3.3 | 500 |  | 4824 | 2257 | 46.79% | 3.81 | 12.1 | 2.17 | 327.8
S250309B-99#3-120-0 | M1-R09 | 3.3 | 500 |  | 5884 | 3024 | 51.39% | 3.8 | 11.2 | 2.56 | 403.9
S250309B-99#3-128-0 | M1-R09 | 3.3 | 500 |  | 5391 | 3133 | 58.12% | 3.81 | 11.8 | 1.73 | 273.9
小样 3线4甬 | M1-R09 | 3.3 | 500 |  | 5375 | 2651 | 49.32% | 3.71 | 11.8 | 2.14 | 337.8
S250309B-99#3-129-0 | M1-R09 | 3.3 | 500 |  | 4792 | 2450 | 51.13% | 3.83 | 11.5 | 2.27 | 365.8
S250309B-99#3-149-0 | M1-R09 | 3.3 | 500 |  | 4654 | 2572 | 55.26% | 3.84 | 10.8 | 2.43 | 387.5
小样 3线4甬 | M1-R09 | 3.3 | 500 |  | 6715 | 1549 | 23.07% | 3.83 | 9.6 | 2.21 | 437.2
E250310A-99#3-19-0 | M1-R09 | 3.3 | 250 |  | 1596 | 846 | 53.01% | 3.756 | 8.7 | 2.71 | 404.5
E250310A-99#3-21-0 | M1-R09 | 3.3 | 250 |  | 1833 | 763 | 41.63% | 3.723 | 9.4 | 2.25 | 326.4
S250310B-99#3-100-0 | G9986A | 2.26 | 500 |  | 4488 | 1586 | 35.34% | 3.814 | 11 | 2.58 | 430.9
S250310B-99#3-120-0 | G9986A | 2.26 | 500 |  | 5080 | 2302 | 45.31% | 3.826 | 10.8 | 2.53 | 395.1
E250311A-99#3-77-0 | M1-R10 | 3.9 | 250 |  | 1780 | 659 | 37.02% | 3.783 | 8.1 | 2.7 | 390
N250311A-99#3-99-0 | M1-R10 | 3.9 | 3股 |  | 11666 | 6645 | 56.96% | 3.84 | 11.2 | 2.51 | 424.8
E250311B-99#3-102-0 | M1-R10 | 3.9 | 250 |  | 1543 | 799 | 51.78% | 3.772 | 8.7 | 2.49 | 379.3
N250311B-99#3-103-0 | M1-R10 | 3.9 | 3股 |  | 11625 | 5443 | 46.82% | 3.84 | 11.4 | 2.21 | 417.8
S250311B-99#3-93-0 | G9987A | 3.1 | 500 |  | 6253 | 2464 | 39.41% | 3.832 | 10.8 | 2.6 | 413.2
S250311B-99#3-109-0 | G9987A | 3.1 | 500 |  | 5847 | 2805 | 47.97% | 3.86 | 10.9 | 2.43 | 280.8
S250311B-99#3-137-0 | G9987A | 3.1 | 500 |  | 6413 | 2373 | 37% | 3.833 | 11 | 2.89 | 449.3
E250312A-99#3-43-0 | M1-R10 | 3.9 | 250 |  | 1773 | 681 | 38.41% | 3.766 | 8.2 | 2.75 | 371.1
E250312A-99#3-47-0 | M1-R10 | 3.9 | 250 |  | 1465 | 831 | 56.72% | 3.754 | 8.4 | 2.46 | 375.3
S250312B-99#3-95-0 | M1-R10 | 3.9 | 500 |  | 5931 | 3607 | 60.82% | 3.85 | 11.7 | 2.45 | 366
S250312B-99#3-120-0 | M1-R10 | 3.9 | 500 |  | 4882 | 3042 | 62.31% | 3.83 | 11.5 | 2.2 | 371.6
S250313A-99#3-1-0 | M1-R10 | 3.9 | 500 |  | 4588 | 3869 | 84.33% | 3.83 | 10.8 | 2.53 | 418.6
S250313A-99#3-26-0 | M1-R10 | 3.9 | 500 |  | 5884 | 2731 | 46.41% | 3.87 | 11.2 | 2.66 | 422.7
S250313A-99#3-32-0 | M1-R10 | 3.9 | 500 |  | 5878 | 3590 | 61.08% | 3.84 | 11.7 | 2.46 | 372
S250313A-99#3-36-0 | M1-R10 | 3.9 | 500 |  | 4737 | 3149 | 66.48% | 3.84 | 12 | 2.32 | 380.2
S250313B-99#3-123-0 | G9989A | 3.11 | 500 |  | 5063 | 1571 | 31.03% | 3.83 | 10.5 | 2.66 | 434.8
S250313B-99#3-133-0 | G9989A | 3.11 | 500 |  | 4475 | 1004 | 22.44% | 3.85 | 11.6 | 2.35 | 381.8
S250313B-99#3-137-0 | G9989A | 3.11 | 500 |  | 5280 | 1789 | 33.88% | 3.84 | 10.9 | 2.33 | 351
S250313B-99#3-149-0 | G9989A | 3.11 | 500 |  | 4603 | 1070 | 23.25% | 3.84 | 11.3 | 2.54 | 416.8
S250314A-99#3-11-0 | M1-R10 | 3.9 | 500 |  | 4751 | 2891 | 60.85% | 3.83 | 10.9 | 2.79 | 428.6
S250314A-99#3-50-0 | M1-R10 | 3.9 | 500 |  | 4541 | 2006 | 44.18% | 3.83 | 10.8 | 2.45 | 389.1
S250315A-99#3-6-0 | G9990A | 3.1 | 500 |  | 4090 | 2214 | 54.13% | 3.85 | 11.5 | 2.08 | 357.1
S250315A-99#3-12-0 | G9990A | 3.1 | 500 |  | 3921 | 1894 | 48.3% | 3.81 | 11.4 | 1.66 | 304.2
S250313B-99#3-149-0 | G9989A | 3.11 | 500 |  | 4603 | 1383 | 30.05% | 3.84 | 11.3 | 2.54 | 416.8
S250313B-99#3-123-0 | G9989A | 3.11 | 500 |  | 5063 | 1709 | 33.75% | 3.83 | 10.5 | 2.66 | 433.8
S250313B-99#3-133-0 | G9989A | 3.11 | 500 |  | 4475 | 1291 | 28.85% | 3.85 | 11.6 | 2.35 | 381.8
S250313B-99#3-137-0 | G9989A | 3.11 | 500 |  | 5280 | 1599 | 30.28% | 3.84 | 10.9 | 2.33 | 351
E250308A-99#3-34-0 | M1-R09 | 3.3 | 250 |  | 1698 | 1200 | 70.67% | 3.6 | 9.4 | 2.04 | 294.6
S250315A-99#3-162-0 | G9987A-R01 | 3.12 | 500 |  | 4119 | 2160 | 52.44% | 3.82 | 11.1 | 2.35 | 386
S250315A-99#3-170-0 | G9987A-R01 | 3.12 | 500 |  | 4353 | 1883 | 43.26% | 3.83 | 11.4 | 2.44 | 391.4
S250314B-99#2-9-0 | M1-R11 | 3.11 | 500 |  | 3996 | 2314 | 57.91% | 3.83 | 10.7 | 2.25 | 408.1
S250314B-99#2-10-0 | M1-R11 | 3.11 | 500 |  | 4347 | 2029 | 46.68% | 3.84 | 11.3 | 2.2 | 403.8
S250314B-99#2-12-0 | M1-R11 | 3.11 | 500 |  | 4694 | 2097 | 44.67% | 3.81 | 11.2 | 2.43 | 437.5
S250314B-99#2-17-0 | M1-R11 | 3.11 | 500 |  | 4007 | 2310 | 57.65% | 3.83 | 11 | 2.65 | 424.6
S250317A-99#3-75-0 | M1-R11 | 3.11 | 500 |  | 3985 | 2159 | 54.18% | 3.84 | 11.5 | 2.24 | 392.8
S250317A-99#2-81-0 | M1-R11 | 3.11 | 500 |  | 3570 | 1885 | 52.8% | 3.84 | 11.9 | 2.11 | 359.6
S250317A-99#3-93-0 | M1-R11 | 3.11 | 500 |  | 4172 | 1213 | 29.07% | 3.84 | 10.9 | 2.04 | 416.3
S250317A-99#3-98-0 | M1-R11 | 3.11 | 500 |  | 5493 | 2944 | 53.6% | 3.84 | 10.7 | 2.47 | 418.7
S250317B-99#2-5-0 | M1-R11 | 3.11 | 500 |  | 3807 | 1121 | 29.45% | 3.82 | 11.5 | 2.07 | 385.6
S250317B-99#2-9-0 | M1-R11 | 3.11 | 500 |  | 3726 | 2359 | 63.31% | 3.81 | 11.1 | 2.27 | 392.1
S250317A-99#3-89-0 | M1-R11 | 3.11 | 500 |  | 5229 | 2386 | 45.63% | 3.83 | 11.1 | 2.35 | 423.7
S250317A-99#2-94-0 | M1-R11 | 3.11 | 500 |  | 5733 | 2259 | 39.4% | 3.81 | 11.4 | 2.6 | 427.6
S250317B-99#3-2-0 | M1-R10 | 3.9 | 500 |  | 3786 | 1378 | 36.4% | 3.8 | 10.8 | 2.33 | 424.1
S250317B-99#3-16-0 | M1-R10 | 3.9 | 500 |  | 5781 | 3469 | 60.01% | 3.85 | 11 | 2.5 | 397.1
小样 3#7-750孔 | M1-R11 | 3.11 | 750 |  | 6273 | 3309 | 52.75% | 3.83 | 11.3 | 2.32 | 417.8
S250318B-99#2-8-0 | M1-R11 | 3.11 | 500 |  | 5027 | 2162 | 43.01% | 3.81 | 10.9 | 2.3 | 394.3
G250318B-99#3-20-0 | M1-R11 | 3.11 | 750 |  | 6567 | 3333 | 50.75% | 3.84 | 11.4 | 2.16 | 345.3
S250318B-99#2-25-0 | M1-R11 | 3.11 | 500 |  | 3897 | 1484 | 38.08% | 3.84 | 10.9 | 2.08 | 404.5
G250318B-99#3-45-0 | M1-R11 | 3.11 | 750 |  | 5996 | 3051 | 50.88% | 3.82 | 10.6 | 2.51 | 415.3
Y250318A-99#3-81-0 | M1-R11 | 3.11 | 1048 |  | 7331 | 3163 | 43.15% | 3.85 | 11 | 2.14 | 389.3
S250318A-99#3-82-0 | M1-R11 | 3.11 | 500 |  | 5884 | 3428 | 58.26% | 3.84 | 12.1 | 1.84 | 350
Y250318A-99#3-93-0 | M1-R11 | 3.11 | 1048 |  | 6956 | 2867 | 41.22% | 3.83 | 10.8 | 1.9 | 350.9
S250318A-99#2-111-0 | M1-R11 | 3.11 | 500 |  | 3550 | 2174 | 61.24% | 3.84 | 11.7 | 1.92 | 360
S250318A-99#2-129-0 | M1-R11 | 3.11 | 500 |  | 3292 | 2378 | 72.24% | 3.84 | 11.5 | 2.13 | 386.5
S250318A-99#3-143-0 | M1-R11 | 3.11 | 500 |  | 4604 | 2000 | 43.44% | 3.83 | 11.1 | 2.08 | 360.1
S250319B-99#2-3-0 | M1-R11 | 3.11 | 500 |  | 3720 | 1524 | 40.97% | 3.82 | 11.5 | 1.91 | 329.7
S250319B-99#2-29-0 | M1-R11 | 3.11 | 500 |  | 3456 | 2024 | 58.56% | 3.82 | 11.6 | 2.16 | 360.9
S250319B-99#3-33-0 | M1-R11 | 3.11 | 500 |  | 3970 | 2455 | 61.84% | 3.83 | 11.7 | 1.8 | 317.6
S250319B-99#3-39-0 | M1-R11 | 3.11 | 500 |  | 4414 | 2216 | 50.2% | 3.82 | 11.2 | 2.14 | 370.5
S250319A-99#2-98-0 | M1-R12 | 3.17 | 500 |  | 3172 | 1804 | 56.87% | 3.84 | 11.5 | 2.05 | 356.2
S250319A-99#2-110-0 | M1-R12 | 3.17 | 500 |  | 5398 | 2978 | 55.17% | 3.82 | 12.1 | 2.03 | 345.7
S250319A-99#3-79-0 | M1-R12 | 3.17 | 500 |  | 3349 | 1772 | 52.91% | 3.85 | 11.2 | 2.33 | 377
S250319A-99#3-100-0 | M1-R12 | 3.17 | 500 |  | 5397 | 2843 | 52.68% | 3.85 | 12.3 | 1.8 | 313.9
S250320B-99#2-1-0 | M1-R12 | 3.17 | 500 |  | 3358 | 1501 | 44.7% | 3.82 | 12.7 | 1.58 | 265.6
S250320B-99#2-59-0 | M1-R12 | 3.17 | 500 |  | 6246 | 3239 | 51.86% | 3.83 | 11.6 | 2.11 | 352.9
S250320B-99#3-3-0 | M1-R12 | 3.17 | 500 |  | 6329 | 3258 | 51.48% | 3.85 | 11.7 | 2.21 | 393.9
S250320B-99#3-9-0 | M1-R12 | 3.17 | 500 |  | 3977 | 2366 | 59.49% | 3.85 | 12.1 | 2.08 | 331.3
S250320A-99#2-96-0 | M1-R12 | 3.17 | 500 |  | 3766 | 2215 | 58.82% | 3.85 | 12.1 | 2.03 | 352.6
S250320A-99#2-115-0 | M1-R12 | 3.17 | 500 |  | 4366 | 1997 | 45.74% | 3.84 | 11.5 | 1.78 | 308.6
S250320A-99#3-74-0 | M1-R12 | 3.17 | 500 |  | 4000 | 1673 | 41.83% | 3.84 | 12.6 | 1.59 | 273.4
S250320A-99#3-80-0 | M1-R12 | 3.17 | 500 |  | 4375 | 1596 | 36.48% | 3.85 | 11.6 | 1.98 | 338.7
S250321B-99#2-21-0 | M1-R12 | 3.17 | 500 |  | 4503 | 2766 | 61.43% | 3.86 | 11.9 | 2.11 | 352.9
S250321B-99#2-36-0 | M1-R12 | 3.17 | 500 |  | 4238 | 2200 | 51.91% | 3.83 | 11.9 | 2 | 371.3
S250321B-99#3-14-0 | M1-R12 | 3.17 | 500 |  | 4414 | 1937 | 43.88% | 3.82 | 11.6 | 1.97 | 346.8
S250321B-99#2-43-0 | M1-R12 | 3.17 | 500 |  | 4431 | 930 | 20.99% | 3.85 | 11.7 | 2.08 | 366.9
S250323B-99#2-12-0 | M1-R13 | 3.19 | 500 |  | 3662 | 1888 | 51.56% | 3.81 | 11.8 | 1.97 | 333.8
S250323B-99#2-20-0 | M1-R14 | 3.21 | 500 |  | 5077 | 1848 | 36.4% | 3.83 | 11.4 | 2.3 | 412
S250323B-99#2-36-0 | M1-R14 | 3.21 | 500 |  | 3124 | 2507 | 80.25% | 3.85 | 11.3 | 3.29 | 364.4
S250323A-99#2-63-0 | M1-R14 | 3.21 | 500 |  | 5334 | 2961 | 55.51% | 3.86 | 11.9 | 2.11 | 382.1
S250323A-99#2-70-0 | M1-R14 | 3.21 | 500 |  | 3675 | 2060 | 56.05% | 3.85 | 11.5 | 2.18 | 378.8
S250323A-99#3-71-0 | M1-R14 | 3.21 | 500 |  | 4200 | 2335 | 55.6% | 3.84 | 11.2 | 2.11 | 363.9
S250323A-99#3-117-0 | M1-R14 | 3.21 | 500 |  | 5339 | 2768 | 51.84% | 3.85 | 11.5 | 2.16 | 359.1
S250323B-99#3-9-0 | M1-R14 | 3.21 | 500 |  | 3774 | 1635 | 43.32% | 3.85 | 11.4 | 2.05 | 353.7
S250323B-99#3-17-0 | M1-R14 | 3.21 | 500 |  | 5011 | 2825 | 56.38% | 3.85 | 11.2 | 2.26 | 382.1
S250323B-99#3-22-0 | M1-R14 | 3.21 | 500 |  | 3206 | 1047 | 32.66% | 3.81 | 10.4 | 2.14 | 370.8
S250324B-99#2-38-0 | M1-R13 | 3.19 | 500 |  | 3497 | 2488 | 71.15% | 3.83 | 11.6 | 2.06 | 353.4
S250323B-99#2-8-0 | M1-R13 | 3.19 | 500 |  | 5601 | 2554 | 45.6% | 3.83 | 11.6 | 2.22 | 372.3
S250323A-99#2-80-0 | M1-R13 | 3.19 | 500 |  | 5160 | 3255 | 63.08% | 3.84 | 11.3 | 2.22 | 341
S250323A-99#2-88-0 | M1-R13 | 3.19 | 500 |  | 3994 | 2036 | 50.98% | 3.83 | 11.5 | 2.01 | 359.1
S250324B-99#2-44-0 | M1-R13 | 3.19 | 500 |  | 4072 | 2560 | 62.87% | 3.84 | 11.2 | 2.3 | 425.8
S250323B-99#3-7-0 | M1-R13 | 3.19 | 500 |  | 5683 | 3844 | 67.64% | 3.85 | 11.6 | 2.16 | 336.3
S250324B-99#3-5-0 | M1-R13 | 3.19 | 500 |  | 4992 | 2351 | 47.1% | 3.85 | 11.9 | 1.97 | 334.4
S250323A-99#3-96-3 | M1-R13 | 3.19 | 500 |  | 4587 | 2580 | 56.25% | 3.85 | 11.4 | 2.13 | 354.6
S250323A-99#3-75-0 | M1-R13 | 3.19 | 500 |  | 5975 | 3258 | 54.53% | 3.81 | 11.7 | 2.1 | 366.9
S250324B-99#3-12-0 | M1-R13 | 3.19 | 500 |  | 4674 | 3068 | 65.64% | 3.81 | 10.6 | 2.29 | 394.3
S250324A-99#3-140-0 | M1-R13 | 3.19 | 500 |  | 4499 | 2905 | 64.57% | 3.82 | 10.9 | 2.41 | 407.7
S250324A-99#3-155-0 | M1-R13 | 3.19 | 500 |  | 4321 | 3622 | 83.82% | 3.86 | 11.8 | 2 | 344.7
S250324A-99#2-100-0 | M1-R14 | 3.21 | 500 |  | 4124 | 1732 | 42% | 3.86 | 11.5 | 2.3 | 380.3
S250324A-99#2-111-0 | M1-R14 | 3.21 | 500 |  | 4157 | 1493 | 35.92% | 3.81 | 11.7 | 1.95 | 338.1
S250325B-99#3-32-0 | M1-R13 | 3.19 | 500 |  | 5408 | 2807 | 51.9% | 3.84 | 11.6 | 2.31 | 356.7
S250325B-99#3-41-0 | M1-R13 | 3.19 | 500 |  | 5274 | 2105 | 39.91% | 3.85 | 10.8 | 2.24 | 372.7
S250325A-99#3-134-0 | M1-R13 | 3.19 | 500 |  | 4493 | 2556 | 56.89% | 3.83 | 11.8 | 2.08 | 344.2
S250325A-99#2-98-0 | M1-R13 | 3.19 | 500 |  | 4349 | 2171 | 49.92% | 3.84 | 11.7 | 1.96 | 378.5
S250325B-99#2-39-0 | M1-R14 | 3.21 | 500 |  | 4494 | 2474 | 55.05% | 3.83 | 11.8 | 2.09 | 332.8
S250325A-99#2-94-0 | M1-R14 | 3.21 | 500 |  | 4140 | 1338 | 32.32% | 3.83 | 11.7 | 2 | 348.8
S250325B-99#2-41-0 | M1-R14 | 3.21 | 500 |  | 4620 | 2128 | 46.06% | 3.84 | 11.8 | 2.11 | 347
S250325A-99#2-85-0 | M1-R14 | 3.21 | 500 |  | 4490 | 1896 | 42.23% | 3.83 | 11.3 | 2.35 | 377.9
G250325A-99#3-125-0 | G9991A2 | 3.24 | 750 |  | 6724 | 2324 | 34.56% | 3.83 | 11.4 | 2.26 | 423.7
G250325A-99#3-114-0 | G9991A2 | 3.24 | 750 |  | 7700 | 2622 | 34.05% | 3.86 | 10.7 | 2.31 | 361.4
Y250324A-99#3-118-0 | M1-R13 | 3.19 | 1048 |  | 6290 | 2157 | 34.29% | 3.83 | 10.9 | 2.03 | 340.2
Y250324A-99#3-132-0 | M1-R13 | 3.19 | 1048 |  | 7304 | 2324 | 31.82% | 3.83 | 11.3 | 1.93 | 354.5
S250326A-99#2-104-0 | M1-R14 | 3.21 | 500 |  | 4832 | 3209 | 66.41% | 3.98 | 11.4 | 2.31 | 382.1
S250326A-99#2-128-0 | M1-R13 | 3.19 | 500 |  | 4727 | 2720 | 57.54% | 3.88 | 10.8 | 2.54 | 467.7
S250327B-99#2-12-0 | M1-R13 | 3.19 | 500 |  | 4302 | 2860 | 66.48% | 3.92 | 11.6 | 2.22 | 381.8
S250327B-99#2-20-0 | M1-R13 | 3.19 | 500 |  | 3799 | 1423 | 37.46% | 3.87 | 11 | 2.29 | 372
G250326A-99#3-73-0 | G9991A1 | 3.25 | 750 |  | 5274 | 2723 | 51.63% | 3.88 | 10.5 | 2.49 | 397.8
G250326A-99#3-126-0 | G9991A1 | 3.25 | 750 |  | 6987 | 3142 | 44.97% | 3.89 | 11.2 | 2.35 | 383.7
G250327B-99#3-2-0 | G9991A1 | 3.25 | 750 |  | 6475 | 4038 | 62.36% | 3.87 | 11.1 | 2.48 | 378.7
G250327B-99#3-33-0 | G9991A1 | 3.25 | 750 |  | 7706 | 4153 | 53.89% | 3.84 | 11 | 2.56 | 409.3
S250327A-99#3-148-0 | G9988A | 3.25 | 500 |  | 4292 | 2231 | 51.98% | 3.87 | 11.1 | 2.26 | 369.4
S250327A-99#3-113-0 | G9988A | 3.25 | 500 |  | 4329 | 1636 | 37.79% | 3.88 | 11.1 | 2.25 | 398.9
S250327A-99#3-85-0 | G9988A | 3.25 | 500 |  | 5652 | 1883 | 33.32% | 3.87 | 11.4 | 2.35 | 386
S250327A-99#3-99-0 | G9988A | 3.25 | 500 |  | 5998 | 2219 | 37% | 3.87 | 10.9 | 2.54 | 381.5
S250327A-99#3-167-7 | G9988B | 3.25 | 500 |  | 5496 | 2279 | 41.47% | 3.84 | 11 | 2.51 | 458.2
S250327A-99#3-139-4 | G9988B | 3.25 | 500 |  | 4272 | 2505 | 58.64% | 3.84 | 10.8 | 2.56 | 432.8
S250328B-99#2-28-0 | M1-R14 | 3.21 | 500 |  | 3898 | 1422 | 36.48% | 3.86 | 10.8 | 2.11 | 359.1
S250328B-99#2-30-0 | M1-R14 | 3.21 | 500 |  | 3921 | 1944 | 49.58% | 3.86 | 10.7 | 2.46 | 418.2
S250328B-99#3-49-0 | G9988B | 3.25 | 500 |  | 6121 | 2153 | 35.17% | 3.86 | 11 | 1.98 | 379.9
S250328B-99#3-56-1 | G9988B | 3.25 | 500 |  | 5583 | 2251 | 40.32% | 3.85 | 11.2 | 2.58 | 354.2
S250328A-99#3-112-0 | G9984A | 3.27 | 500 |  | 2642 | 1172 | 44.36% | 3.66 | 10.7 | 1.88 | 386.4
S250328A-99#3-122-0 | G9984A | 3.27 | 500 |  | 2078 | 954 | 45.91% | 3.63 | 11.7 | 1.67 | 351.6
S250328A-99#3-107-0 | G9984A | 3.27 | 500 |  | 5633 | 2909 | 51.64% | 3.7 | 11 | 2.23 | 397.7
S250328A-99#3-109-0 | G9984A | 3.27 | 500 |  | 4878 | 2862 | 58.67% | 3.69 | 11.7 | 2.01 | 365
S250329B-99#2-4-0 | M1-R17 | 3.27 | 500 |  | 6165 | 2446 | 39.68% | 3.84 | 10.6 | 2.89 | 446.5
S250329B-99#2-17-0 | M1-R17 | 3.27 | 500 |  | 4572 | 2217 | 48.49% | 3.84 | 11.4 | 2.41 | 390.1
S250329B-99#3-6-0 | M1-R15 | 3.24 | 500 |  | 4398 | 2210 | 50.25% | 3.84 | 11.2 | 2.36 | 392.3
S250329B-99#23-29-0 | M1-R15 | 3.24 | 500 |  | 5782 | 2278 | 39.4% | 3.86 | 11.1 | 2.55 | 421.6
S250330B-99#3-30-0 | M1-R15 | 3.24 | 500 |  | 4020 | 2656 | 66.07% | 3.83 | 10.8 | 2.34 | 388
S250330B-99#3-40-0 | M1-R15 | 3.24 | 500 |  | 6700 | 2718 | 40.57% | 3.85 | 12.3 | 2.33 | 362.3
S250330B-99#3-25-0 | M1-R16 | 3.27 | 500 |  | 6510 | 2354 | 36.16% | 3.85 | 11.9 | 2.85 | 430.2
S250330B-99#3-28-0 | M1-R16 | 3.27 | 500 |  | 6681 | 1973 | 29.53% | 3.85 | 12 | 2.82 | 416.4
S250330B-99#3-32-0 | M1-R16 | 3.27 | 500 |  | 6657 | 2237 | 33.6% | 3.84 | 11.4 | 3.02 | 460.1
S250330B-99#3-37-0 | M1-R16 | 3.27 | 500 |  | 6459 | 2338 | 36.2% | 3.82 | 11.9 | 2.29 | 394.7
S250330B-99#2-14-0 | M1-R17 | 3.27 | 500 |  | 4664 | 1932 | 41.42% | 3.82 | 11.9 | 2.27 | 370.4
S250330B-99#2-36-0 | M1-R17 | 3.27 | 500 |  | 6740 | 2728 | 40.47% | 3.81 | 11.1 | 2.43 | 369.9
S250330A-99#2-125-0 | M1-R17 | 3.27 | 500 |  | 4596 | 2373 | 51.63% | 3.83 | 10.8 | 2.18 | 339.2
S250330A-99#2-102-0 | M1-R17 | 3.27 | 500 |  | 4882 | 2387 | 48.89% | 3.83 | 11.3 | 2.31 | 354.9
S250330A-99#2-45-0 | M1-R17 | 3.27 | 500 |  | 5278 | 1541 | 29.2% | 3.84 | 11.9 | 2.33 | 342.5
S250331B-99#2-1-0 | M1-R17 | 3.27 | 500 |  | 5378 | 2572 | 47.82% | 3.82 | 11.3 | 2.42 | 394.3
S250331B-99#2-113-0 | M1-R17 | 3.27 | 500 |  | 4881 | 2241 | 45.91% | 3.83 | 11.5 | 2.43 | 385.6
S250330A-99#2-142-0 | M1-R17 | 3.27 | 500 |  | 4605 | 2637 | 57.26% | 3.83 | 11 | 2.45 | 403
S250330A-99#3-107-0 | M1-R15 | 3.24 | 500 |  | 4827 | 2796 | 57.92% | 3.84 | 12 | 2.26 | 392.6
S250331B-99#3-2-0 | M1-R15 | 3.24 | 500 |  | 5093 | 2987 | 58.65% | 3.82 | 12.3 | 2.02 | 316.8
S250330A-99#3-85-0 | M1-R15 | 3.24 | 500 |  | 4237 | 2812 | 66.37% | 3.83 | 11.6 | 2.14 | 389.8
S250331B-99#3-22-0 | M1-R15 | 3.24 | 500 |  | 4826 | 3264 | 67.63% | 3.85 | 11.8 | 1.96 | 322.3
S250331B-99#3-127-0 | M1-R15 | 3.24 | 500 |  | 5044 | 3578 | 70.94% | 3.86 | 11.1 | 2.68 | 413.3
S250331B-99#3-85-0 | M1-R15 | 3.24 | 500 |  | 4698 | 2721 | 57.92% | 3.86 | 11.4 | 2.4 | 397.2
G250401A-99#3-78-0 | M1-R15 | 3.24 | 750 |  | 8079 | 3907 | 48.36% | 3.827 | 10.6 | 2.86 | 462.3
G250401B-99#3-120-0 | M1-R15 | 3.24 | 750 |  | 8703 | 3387 | 38.92% | 3.847 | 10.8 | 2.62 | 439.4
S250401B-99#3-110-0 | M1-R15 | 3.24 | 500 |  | 4803 | 2299 | 47.87% | 3.818 | 10.8 | 2.42 | 379.9
S250401B-99#3-123-0 | M1-R15 | 3.24 | 500 |  | 5322 | 1515 | 28.47% | 3.817 | 10.9 | 2.26 | 410.4
S250402A-99#3-10-0 | M1-R15 | 3.24 | 500 |  | 4667 | 2782 | 59.61% | 3.823 | 10.4 | 2.96 | 469.7
S250402A-99#3-25-0 | M1-R15 | 3.24 | 500 |  | 4446 | 2165 | 48.7% | 3.808 | 10.8 | 2.82 | 457.9
S250402B-99#3-78-0 | M1-R15 | 3.24 | 500 |  | 4668 | 2050 | 43.92% | 3.837 | 10.9 | 2.62 | 392.7
S250402B-99#3-75-0 | M1-R15 | 3.24 | 500 |  | 4307 | 2180 | 50.62% | 3.826 | 10.5 | 2.64 | 448.1
S250401B-99#2-147-0 | M1-R17 | 3.27 | 500 |  | 5727 | 2093 | 36.55% | 3.82 | 10.2 | 3.13 | 475.4
S250401B-99#2-128-0 | M1-R17 | 3.27 | 500 |  | 4498 | 1907 | 42.4% | 3.82 | 10 | 3.23 | 487.6
S250402A-99#2-11-0 | M1-R17 | 3.27 | 500 |  | 5180 | 983 | 18.98% | 3.85 | 10.3 | 2.71 | 387
S250402A-99#2-4-0 | M1-R17 | 3.27 | 500 |  | 5277 | 1449 | 27.46% | 3.84 | 10.8 | 2.86 | 448.6
S250402A-99#2-106-0 | M1-R17 | 3.27 | 500 |  | 4893 | 1567 | 32.03% | 3.82 | 10.1 | 2.75 | 428.7
S250402B-99#2-103-0 | M1-R17 | 3.27 | 500 |  | 4587 | 2846 | 62.04% | 3.83 | 10.3 | 2.57 | 414.6
G250403B-99#3-99-0 | M1-R16 | 3.27 | 750 |  | 5882 | 2505 | 42.59% | 3.834 | 10.5 | 2.91 | 410
G250403B-99#3-102-0 | M1-R16 | 3.27 | 750 |  | 7067 | 1635 | 23.14% | 3.824 | 10.2 | 2.36 | 425.9
S250403B-99#3-84-0 | M1-R16 | 3.27 | 500 |  | 5486 | 1782 | 32.48% | 3.817 | 11.1 | 2.38 | 393.2
S250403B-99#3-100-0 | M1-R16 | 3.27 | 500 |  | 4627 | 2034 | 43.96% | 3.818 | 10.4 | 2.53 | 415.5
S250403A-99#3-31-0 | M1-R16 | 3.27 | 500 |  | 7449 | 2411 | 32.37% | 3.835 | 11.7 | 2.5 | 399.5
S250403B-99#3-121-0 | M1-R16 | 3.27 | 500 |  | 6092 | 2689 | 44.14% | 3.824 | 11.1 | 2.38 | 418.5
S250403A-99#3-45-0 | M1-R16 | 3.27 | 500 |  | 4973 | 2468 | 49.63% | 3.847 | 11.2 | 2.37 | 379.6
S250403B-99#3-88-0 | M1-R16 | 3.27 | 500 |  | 7149 | 2799 | 39.15% | 3.817 | 11 | 2.65 | 405.1
S250403A-99#3-20-0 | M1-R16 | 3.27 | 500 |  | 7172 | 2689 | 37.49% | 3.853 | 10.9 | 2.72 | 373.4
S250403A-99#3-19-0 | M1-R16 | 3.27 | 500 |  | 7356 | 2906 | 39.51% | 3.838 | 10.4 | 3.04 | 433.2
S250403A-99#3-39-0 | M1-R16 | 3.27 | 500 |  | 7288 | 3128 | 42.92% | 3.85 | 12.1 | 2.57 | 399.6
S250403A-99#2-14-0 | M1-R18 | 3.30 | 500 |  | 5830 | 2584 | 44.32% | 3.841 | 11.3 | 2.53 | 416.8
S250403B-99#2-103-0 | M1-R18 | 3.30 | 500 |  | 4119 | 2108 | 51.18% | 3.818 | 10.7 | 2.45 | 425.9
S250403B-99#2-93-0 | M1-R18 | 3.30 | 500 |  | 6642 | 2922 | 43.99% | 3.818 | 11.2 | 2.23 | 360.3
S250403A-99#2-33-0 | M1-R18 | 3.30 | 500 |  | 4564 | 1749 | 38.32% | 3.826 | 11.4 | 2.17 | 404.1
S250404A-99#2-8-0 | M1-R18 | 3.30 | 500 |  | 4386 | 1866 | 42.54% | 3.83 | 11.1 | 2.12 | 353.4
S250404A-99#2-26-0 | M1-R18 | 3.30 | 500 |  | 3707 | 1638 | 44.19% | 3.84 | 11.5 | 2.09 | 397.1
S250404A-99#3-10-0 | M1-R16 | 3.27 | 500 |  | 5440 | 2630 | 48.35% | 3.83 | 11.4 | 2.21 | 322.8
S250404A-99#3-37-0 | M1-R16 | 3.27 | 500 |  | 5684 | 3287 | 57.83% | 3.85 | 11.3 | 2.55 | 355.5
S250406A-99#2-42-0 | M1-R18 | 3.30 | 500 |  | 4361 | 1918 | 43.98% | 3.85 | 12.3 | 1.92 | 356
S250405B-99#2-146-0 | M1-R18 | 3.30 | 500 |  | 7904 | 3280 | 41.5% | 3.85 | 11.5 | 2.32 | 347
S250405B-99#2-91-0 | M1-R18 | 3.30 | 500 |  | 4324 | 1886 | 43.62% | 3.85 | 11.7 | 1.83 | 328.3
S250405B-99#2-88-0 | M1-R18 | 3.30 | 500 |  | 4503 | 1916 | 42.55% | 3.84 | 11.1 | 2.28 | 379.2
S250405A-99#2-45-0 | M1-R18 | 3.30 | 500 |  | 3909 | 1187 | 30.37% | 3.85 | 11.7 | 2.38 | 449.7
S250405A-99#2-4-0 | M1-R18 | 3.30 | 500 |  | 3412 | 1453 | 42.58% | 3.84 | 12 | 2.08 | 368.2
S250406A-99#2-18-0 | M1-R18 | 3.30 | 500 |  | 4430 | 1969 | 44.45% | 3.86 | 11.4 | 2.31 | 395.3
S250406B-99#2-100-0 | M1-R18 | 3.30 | 500 |  | 4771 | 1622 | 34% | 3.82 | 11.5 | 2.56 | 430.8
S250407B-99#2-83-0 | M1-R18 | 3.30 | 500 |  | 4482 | 1727 | 38.53% | 3.86 | 10.9 | 2.26 | 394.9
S250407A-99#2-40-0 | M1-R18 | 3.30 | 500 |  | 4749 | 1250 | 26.32% | 3.83 | 11.4 | 2.29 | 385.5
S250407B-99#2-75-0 | M1-R18 | 3.30 | 500 |  | 4203 | 1592 | 37.88% | 3.83 | 11.5 | 2.04 | 357.6
S250407A-99#2-32-0 | M1-R18 | 3.30 | 500 |  | 4555 | 1741 | 38.22% | 3.84 | 11.8 | 2.25 | 385
S250405B-99#3-167-0 | M1-R16 | 3.27 | 500 |  | 5155 | 2277 | 44.17% | 3.82 | 11.2 | 2.24 | 321
S250405A-99#3-32-0 | M1-R16 | 3.27 | 500 |  | 5150 | 1934 | 37.55% | 3.88 | 11.7 | 2.74 | 407.4
S250406A-99#3-38-0 | M1-R16 | 3.27 | 500 |  | 5250 | 2197 | 41.85% | 3.86 | 11.9 | 2.58 | 394.3
S250406A-99#3-27-0 | M1-R16 | 3.27 | 500 |  | 5419 | 1408 | 25.98% | 3.82 | 11.2 | 2.26 | 344.6
S250406B-99#3-101-0 | M1-R16 | 3.27 | 500 |  | 4930 | 2164 | 43.89% | 3.83 | 11 | 2.98 | 516.1
S250406B-99#3-110-0 | M1-R16 | 3.27 | 500 |  | 3842 | 1311 | 34.12% | 3.84 | 11.9 | 1.96 | 311.5
S250406B-99#3-146-0 | M1-R16 | 3.27 | 500 |  | 4481 | 2063 | 46.04% | 3.87 | 10.9 | 2.45 | 355.8
S250406A-99#3-48-0 | M1-R16 | 3.27 | 500 |  | 5358 | 2139 | 39.92% | 3.86 | 11.2 | 2.3 | 334.9
S250407A-99#3-37-0 | M1-R16 | 3.27 | 500 |  | 5518 | 2485 | 45.03% | 3.87 | 11.6 | 2.31 | 324.5
S250407B-99#3-22-0 | M1-R16 | 3.27 | 500 |  | 5125 | 2285 | 44.59% | 3.85 | 10.8 | 2.5 | 367.3
S250407B-99#3-86-0 | M1-R19 | 3.31 | 500 |  | 5284 | 1508 | 28.54% | 3.86 | 11.1 | 2.29 | 365.3
S250407B-99#3-87-0 | M1-R19 | 3.31 | 500 |  | 5096 | 1583 | 31.06% | 3.86 | 11 | 2.23 | 356.2
S250408B-99#3-127-0 | M1-R19 | 3.31 | 500 |  | 4534 | 2220 | 48.96% | 3.69 | 11 | 2.45 | 364.6
S250408B-99#3-154-0 | M1-R19 | 3.31 | 500 |  | 6122 | 2505 | 40.92% | 3.84 | 11.3 | 2.42 | 396.3
S250408A-99#3-19-0 | M1-R19 | 3.31 | 500 |  | 6328 | 2079 | 32.85% | 3.81 | 11.1 | 2.24 | 361.2
S250409A-99#3-43-0 | M1-R19 | 3.31 | 500 |  | 6326 | 2635 | 41.65% | 3.86 | 11.7 | 2.48 | 379.9
S250408A-99#3-62-0 | M1-R19 | 3.31 | 500 |  | 6012 | 2318 | 38.56% | 3.86 | 11.8 | 2.38 | 363.9
S250409A-99#3-8-0 | M1-R19 | 3.31 | 500 |  | 4521 | 2500 | 55.3% | 3.71 | 11 | 2.71 | 390.4
G250408A-99#3-31-0 | M1-R19 | 3.31 | 750 |  | 7573 | 2108 | 27.84% | 3.88 | 11.7 | 2.13 | 361.8
G250408A-99#3-28-0 | M1-R19 | 3.31 | 750 |  | 5009 | 2509 | 50.09% | 3.87 | 11.8 | 2.47 | 403.7
S250409B-99#3-106-0 | G9988A2 | 4.1 | 500 |  | 5138 | 2493 | 48.52% | 3.86 | 11.9 | 2.56 | 407.7
S250409B-99#3-113-0 | G9988A2 | 4.1 | 500 |  | 5094 | 2205 | 43.29% | 3.86 | 11.8 | 2.16 | 362.1
S250409B-99#3-131-0 | G9988A2 | 4.1 | 500 |  | 5556 | 3268 | 58.82% | 3.87 | 12.2 | 2.38 | 358.8
S250409B-99#3-138-0 | G9988A2 | 4.1 | 500 |  | 6195 | 2268 | 36.61% | 3.72 | 11.3 | 2.56 | 414.3
S250409B-99#3-109-0 | G9988B2 | 4.1 | 500 |  | 4570 | 1374 | 30.07% | 3.83 | 11.1 | 2.73 | 448.4
S250409B-99#3-114-0 | G9988B2 | 4.1 | 500 |  | 5680 | 2835 | 49.91% | 3.84 | 11.3 | 2.28 | 336.5
S250409B-99#3-121-0 | G9988B2 | 4.1 | 500 |  | 4258 | 2263 | 53.15% | 3.85 | 11.9 | 2.35 | 353.3
S250409B-99#3-126-0 | G9988B2 | 4.1 | 500 |  | 5931 | 2310 | 38.95% | 3.86 | 11.5 | 2.37 | 360.5
S250410A-99#3-36-0 | M1-R19 | 3.31 | 500 |  | 4490 | 2005 | 44.65% | 3.85 | 11.1 | 2.08 | 314.1
G250410A-99#3-12-0 | M1-R19 | 3.31 | 750 |  | 5070 | 2757 | 54.38% | 3.85 | 11.1 | 2.39 | 393.2
G250410A-99#3-24-0 | M1-R19 | 3.31 | 750 |  | 6714 | 2227 | 33.17% | 3.87 | 11.2 | 2.45 | 409.6
S250408A-99#2-13-0 | M1-R18 | 4.5 | 500 |  | 4041 | 1443 | 35.71% | 3.86 | 11.1 | 2.27 | 363.2
S250408A-99#2-7-0 | M1-R18 | 4.5 | 500 |  | 4126 | 1636 | 39.65% | 3.89 | 11 | 2.57 | 420.4
S250409A-99#2-3-0 | M1-R21 | 4.5 | 500 |  | 5340 | 2612 | 48.91% | 3.88 | 11.1 | 2.65 | 400.9
S250409A-99#2-5-0 | M1-R21 | 4.5 | 500 |  | 4816 | 3580 | 74.34% | 3.84 | 11.5 | 2.63 | 360.5
S250408B-99#2-105-0 | M1-R21 | 4.5 | 500 |  | 3636 | 1423 | 39.14% | 3.86 | 11.5 | 2.71 | 390.8
S250408B-99#2-138-0 | M1-R21 | 4.5 | 500 |  | 6224 | 2915 | 46.83% | 3.87 | 11.3 | 2.85 | 444.7
S250410A-99#2-18-0 | M1-R21 | 4.5 | 500 |  | 4214 | 2254 | 53.49% | 3.88 | 11 | 2.96 | 449.8
S250410A-99#2-17-0 | M1-R21 | 4.5 | 500 |  | 4596 | 1611 | 35.05% | 3.89 | 11.3 | 2.41 | 377.9
S250409B-99#2-36-0 | M3 | 4.7 | 500 |  | 4590 | 2029 | 44.2% | 3.87 | 10.9 | 2.36 | 398.6
S250409B-99#2-41-0 | M3 | 4.7 | 500 |  | 5271 | 1630 | 30.92% | 3.85 | 11.2 | 2.36 | 335
S250409B-99#2-48-0 | M3 | 4.7 | 500 |  | 4756 | 1665 | 35.01% | 3.85 | 10.9 | 2.47 | 426
S250409B-99#2-53-0 | M3 | 4.7 | 500 |  | 4847 | 2634 | 54.34% | 3.854 | 12 | 2.25 | 344.4
S250410B-99#2-49-0 | M3 | 4.7 | 500 |  | 4481 | 1947 | 43.45% | 3.895 | 10.7 | 2.51 | 432.6
S250410B-99#2-56-0 | M3 | 4.7 | 500 |  | 4137 | 1916 | 46.31% | 3.826 | 11.3 | 2.32 | 370.9
S250409B-99#2-41-0 | M3 | 4.7 | 500 |  | 5271 | 1630 | 30.92% | 3.84 | 11.2 | 2.36 | 335
S250410B-99#3-141-0 | M1-R19 | 3.31 | 500 |  | 4997 | 2293 | 45.89% | 3.84 | 11.5 | 2.19 | 373
S250410B-99#3-153-0 | M1-R19 | 3.31 | 500 |  | 4534 | 2472 | 54.52% | 3.875 | 11.4 | 2.04 | 370.3
S250410A-99#3-58-0 | M1-R19 | 3.31 | 500 |  | 4821 | 1821 | 37.77% | 3.859 | 12.1 | 1.89 | 303.9
S250411A-99#3-16-0 | M1-R19 | 3.31 | 500 |  | 3784 | 2182 | 57.66% | 3.905 | 11.9 | 1.84 | 300.3
S250411A-99#3-60-0 | M1-R19 | 3.31 | 500 |  | 4380 | 2226 | 50.82% | 3.874 | 10.4 | 2.47 | 421.4
S250411B-99#3-128-0 | M1-R19 | 3.31 | 500 |  | 4450 | 2826 | 63.51% | 3.797 | 11.2 | 2.17 | 364.4
S250411B-99#3-130-0 | M1-R19 | 3.31 | 500 |  | 4438 | 1970 | 44.39% | 3.871 | 11.1 | 1.8 | 356.5
S250411A-99#2-25-0 | M1-R21 | 4.5 | 500 |  | 4871 | 3417 | 70.15% | 3.857 | 11.8 | 2.34 | 375.8
S250411A-99#2-28-0 | M1-R21 | 4.5 | 500 |  | 5144 | 2770 | 53.85% | 3.86 | 11.6 | 2.51 | 405.9
S250411A-99#4-2-0 | M1-R21 | 4.5 | 500 |  | 3767 | 1211 | 32.15% | 3.875 | 11.4 | 2.02 | 378.1
S250411B-99#2-1-0 | M1-R21 | 4.5 | 500 |  | 4324 | 3028 | 70.03% | 3.869 | 10.6 | 2.55 | 423.2
S250412A-99#2-8-0 | M1-R21 | 4.5 | 500 |  | 3337 | 1537 | 46.06% | 3.858 | 11.6 | 2.23 | 349.6
S250412A-99#3-7-0 | M1-R19 | 3.31 | 500 |  | 4517 | 2291 | 50.72% | 3.856 | 11.3 | 2.08 | 371.9
S250412A-99#3-11-0 | M1-R19 | 3.31 | 500 |  | 4397 | 2602 | 59.18% | 3.831 | 10.8 | 3.01 | 468.3
S250412A-99#4-3-0 | M1-R21 | 4.5 | 500 |  | 4338 | 1785 | 41.15% | 3.902 | 10.6 | 3.07 | 497.4
S250412A-99#4-5-0 | M1-R21 | 4.5 | 500 |  | 3812 | 2033 | 53.33% | 3.864 | 10.9 | 2.72 | 451.7
S250412B-99#3-105-0 | M1-R20 | 4.3 | 500 |  | 4861 | 2109 | 43.39% | 3.867 | 11.4 | 2.24 | 346.8
S250412B-99#3-108-0 | M1-R20 | 4.3 | 500 |  | 6597 | 2566 | 38.9% | 3.808 | 11.6 | 2.21 | 343.5
S250413A-99#3-24-0 | M1-R20 | 4.3 | 500 |  | 6897 | 3290 | 47.7% | 3.754 | 11.8 | 2.01 | 304.5
S250413A-99#3-61-0 | M1-R20 | 4.3 | 500 |  | 4884 | 2557 | 52.35% | 3.835 | 11.1 | 2.22 | 441.2
S250413B-99#3-125-0 | M1-R20 | 4.3 | 500 |  | 4864 | 2340 | 48.11% | 3.86 | 11.2 | 2.22 | 404.9
S250413B-99#3-130-0 | M1-R20 | 4.3 | 500 |  | 4865 | 2267 | 46.6% | 3.88 | 11.2 | 2.28 | 364.9
S250412B-99#4-23-0 | M1-R21 | 4.5 | 500 |  | 2136 | 605 | 28.32% | 3.817 | 11 | 1.65 | 317.2
S250412B-99#4-37-0 | M1-R21 | 4.5 | 500 |  | 5914 | 2940 | 49.71% | 3.691 | 11.9 | 2.44 | 328.1
S250413A-99#4-21-0 | M1-R21 | 4.5 | 500 |  | 4505 | 1905 | 42.29% | 3.802 | 12.1 | 1.84 | 313.1
S250413A-99#4-27-0 | M1-R21 | 4.5 | 500 |  | 6414 | 2344 | 36.55% | 3.849 | 12.1 | 2.32 | 360
S250413B-99#4-90-0 | M1-R21 | 4.5 | 500 |  | 4585 | 2812 | 61.33% | 3.867 | 11.5 | 2.94 | 447.7
S250413B-99#4-115-0 | M1-R21 | 4.5 | 500 |  | 4032 | 2035 | 50.47% | 3.837 | 11.8 | 2.21 | 350.3
G250414A-99#3-8-0 | M1-R20 | 4.3 | 750 |  | 6824 | 2881 | 42.22% | 3.769 | 10.8 | 2.42 | 396.8
G250414A-99#3-38-0 | M1-R20 | 4.3 | 750 |  | 8371 | 3617 | 43.21% | 3.78 | 11 | 2.53 | 421.4
G250414B-99#3-122-0 | M1-R20 | 4.3 | 750 |  | 5509 | 1846 | 33.51% | 3.83 | 10.5 | 2.03 | 326.2
G250414B-99#3-102-0 | M1-R20 | 4.3 | 750 |  | 4830 | 1652 | 34.2% | 3.854 | 9.5 | 2.12 | 337.9
Y250416A-99#3-90-0 | M1-R20 | 4.3 | 1048 |  | 6840 | 2694 | 39.39% | 3.842 | 11.6 | 2.03 | 345.4
S250414B-99#3-106-0 | M1-R20 | 4.3 | 500 |  | 4660 | 1846 | 39.61% | 3.73 | 11.3 | 2.31 | 374.9
S250414B-99#3-130-0 | M1-R20 | 4.3 | 500 |  | 4759 | 2553 | 53.65% | 3.816 | 12 | 2.4 | 367.4
S250416A-99#3-105-0 | M1-R20 | 4.3 | 500 |  | 4695 | 2889 | 61.53% | 3.805 | 10.9 | 2.37 | 381.5
S250416A-99#3-97-0 | M1-R20 | 4.3 | 500 |  | 4708 | 1783 | 37.87% | 3.795 | 10.8 | 2.26 | 364
S250416A-99#2-1-0 | M1-R21 | 4.5 | 500 |  | 4412 | 1893 | 42.91% | 3.843 | 11.3 | 1.95 | 329.5
S250416A-99#2-5-0 | M1-R21 | 4.5 | 500 |  | 2980 | 1168 | 39.19% | 3.727 | 11.2 | 2.01 | 370.4
S250416A-99#2-9-0 | M1-R21 | 4.5 | 500 |  | 3150 | 1490 | 47.3% | 3.83 | 10.6 | 2.21 | 397.2
S250416A-99#2-6-0 | M1-R21 | 4.5 | 500 |  | 4617 | 1860 | 40.29% | 3.829 | 10.9 | 2.09 | 382.5
S250414B-99#4-91-0 | M1-R21 | 4.5 | 500 |  | 4415 | 2835 | 64.21% | 3.805 | 11.8 | 2.66 | 400
S250414B-99#4-90-0 | M1-R21 | 4.5 | 500 |  | 4802 | 2217 | 46.17% | 3.742 | 10.8 | 2.13 | 358.6
S250414A-99#4-6-0 | M1-R21 | 4.5 | 500 |  | 3661 | 2148 | 58.67% | 3.729 | 11.4 | 1.95 | 343.4
S250414A-99#4-4-0 | M1-R21 | 4.5 | 500 |  | 4300 | 1749 | 40.67% | 3.746 | 11.3 | 1.91 | 297.1
S250415B-99#4-107-0 | M1-R21 | 4.5 | 500 |  | 4821 | 2048 | 42.48% | 3.806 | 10.7 | 2.35 | 400.3
S250415B-99#4-88-0 | M1-R21 | 4.5 | 500 |  | 4458 | 1959 | 43.94% | 3.754 | 11.3 | 2.15 | 366.4
S250416A-99#4-71-0 | M1-R21 | 4.5 | 500 |  | 4524 | 1497 | 33.09% | 3.777 | 10.7 | 2.18 | 375.9
S250416A-99#4-69-0 | M1-R21 | 4.5 | 500 |  | 5015 | 1959 | 39.06% | 3.762 | 10.8 | 2.5 | 377.1
S250417A-99#2-30-0 | G9988A2-R02 | 4.7 | 500 |  | 4203 | 1024 | 24.36% | 3.856 | 11.2 | 2.15 | 399.4
S250417A-99#2-49-3 | G9988A2-R02 | 4.7 | 500 |  | 3039 | 1160 | 38.17% | 3.808 | 11.1 | 2.21 | 380.8
S250417A-99#2-35-0 | G9988A2-R02 | 4.7 | 500 |  | 4357 | 1392 | 31.95% | 3.89 | 12.1 | 2.17 | 378.3
S250417A-99#2-33-0 | G9988A2-R02 | 4.7 | 500 |  | 4104 | 1568 | 38.21% | 3.852 | 11.2 | 2.29 | 380.1
G250417A-99#3-58-0 | M1-R20 | 4.3 | 750 |  | 5392 | 2503 | 46.42% | 3.797 | 10.6 | 2.29 | 378.4
S250417A-99#3-60-0 | M1-R20 | 4.3 | 500 |  | 4620 | 2398 | 51.9% | 3.811 | 10.7 | 2.34 | 387
S250416A-99#4-106-0 | M1-R22 | 4.6 | 500 |  | 5674 | 1719 | 30.3% | 3.834 | 10.4 | 2.3 | 400.8
S250416A-99#4-68-0 | M1-R22 | 4.6 | 500 |  | 4903 | 1861 | 37.96% | 3.78 | 11.3 | 2.1 | 382.9
S250418A-99#2-49-0 | M1-R16 | 4.10 | 500 |  | 3271 | 2045 | 62.52% | 3.803 | 11.5 | 2.2 | 351.4
S250418A-99#2-53-0 | M1-R16 | 4.10 | 500 |  | 3968 | 1639 | 41.31% | 3.829 | 11 | 2.32 | 361.4
S250419B-99#2-4-4 | M1-R16 | 4.10 | 500 |  | 2362 | 1282 | 54.28% | 3.831 | 11.3 | 2.09 | 375.9
S250419B-99#2-1-0 | M1-R16 | 4.10 | 500 |  | 2397 | 1028 | 42.89% | 3.791 | 11.3 | 1.86 | 374.4
S250419B-99#2-11-0 | G9988A2-R01 | 4.10 | 500 |  | 3544 | 1180 | 33.3% | 3.855 | 11 | 1.98 | 387.7
S250418A-99#2-51-0 | G9988A2-R01 | 4.10 | 500 |  | 3207 | 1247 | 38.88% | 3.84 | 11.4 | 1.95 | 350.2
S250419B-99#2-8-0 | G9988A2-R01 | 4.10 | 500 |  | 2654 | 996 | 37.53% | 3.864 | 11.1 | 2.3 | 423.7
S250419B-99#2-5-4 | G9988A2-R01 | 4.10 | 500 |  | 2635 | 1253 | 47.55% | 3.834 | 11.2 | 2.02 | 362.8
S250419B-99#3-25-0 | G9985C2 | 4.10 | 500 |  | 5707 | 2291 | 40.14% | 3.775 | 11 | 2.67 | 424.6
S250419B-99#3-17-0 | G9985C2 | 4.10 | 500 |  | 5870 | 1820 | 31.01% | 3.817 | 11.4 | 2.15 | 352.2
S250418A-99#3-63-0 | G9985C | 4.9 | 500 |  | 5362 | 1664 | 31.03% | 3.82 | 11.6 | 2.13 | 332.6
S250418B-99#3-95-0 | G9985C | 4.9 | 500 |  | 4818 | 2525 | 52.41% | 3.807 | 11.5 | 2 | 346.5
S250418A-99#3-100-0 | G9985C | 4.9 | 500 |  | 6249 | 3018 | 48.3% | 3.782 | 11.3 | 2.23 | 342
S250418A-99#3-111-0 | G9985C | 4.9 | 500 |  | 6419 | 2301 | 35.85% | 3.815 | 11.4 | 2.25 | 333.1
S250419A-99#3-31-0 | G9985C2 | 4.10 | 500 |  | 4290 | 1381 | 32.19% | 3.815 | 11.5 | 2.2 | 349.9
S250419B-99#3-13-0 | G9985C2 | 4.10 | 500 |  | 4853 | 2422 | 49.91% | 3.843 | 10.5 | 1.97 | 418
S250418A-99#3-104-0 | G9988A2-R02 | 4.7 | 500 |  | 4846 | 1781 | 36.75% | 3.795 | 11.3 | 2.65 | 427.2
S250418A-99#3-96-0 | G9988A2-R02 | 4.7 | 500 |  | 6140 | 2269 | 36.95% | 3.814 | 11.4 | 2.65 | 364.9
S250419B-99#3-12-0 | M1-R24 | 4.12 | 500 |  | 5757 | 2795 | 48.55% | 3.867 | 10.6 | 2.32 | 357.5
S250419B-99#3-15-0 | M1-R24 | 4.12 | 500 |  | 3750 | 1174 | 31.31% | 3.847 | 11.4 | 2.09 | 320.8
S250419B-99#3-33-0 | M1-R24 | 4.12 | 500 |  | 5179 | 1480 | 28.58% | 3.841 | 11.6 | 2.14 | 352.4
S250419B-99#3-30-0 | M1-R24 | 4.12 | 500 |  | 4358 | 1236 | 28.36% | 3.833 | 12 | 2.16 | 348.4
S250418B-99#3-48-0 | M1-R20 | 4.3 | 500 |  | 6167 | 3461 | 56.12% | 3.833 | 11.6 | 2.3 | 338.7
S250420A-99#3-99-0 | G9985E | 4.15 | 500 |  | 5567 | 1885 | 33.86% | 3.798 | 10.8 | 2.24 | 350.4
S250420A-99#3-134-0 | G9985E | 4.15 | 500 |  | 5510 | 1896 | 34.41% | 3.787 | 11.2 | 2.25 | 363.3
S250420A-99#3-153-0 | G9985E | 4.15 | 500 |  | 3770 | 1295 | 34.35% | 3.8 | 10.7 | 2.41 | 364.2
S250420A-99#3-167-0 | G9985E | 4.15 | 500 |  | 4179 | 1201 | 28.74% | 3.802 | 11.1 | 2.47 | 404
S250420B-99#3-19-0 | G9985E2 | 4.14 | 500 |  | 5265 | 2107 | 40.02% | 3.759 | 11.1 | 2.47 | 403
S250420B-99#3-22-0 | G9985E2 | 4.14 | 500 |  | 5298 | 2519 | 47.55% | 3.648 | 11.2 | 2.55 | 400.9
S250420A-99#3-111-0 | G9985E2 | 4.14 | 500 |  | 5796 | 2762 | 47.65% | 3.644 | 10.8 | 2.45 | 425.2
S250420A-99#3-165-3 | G9985E2 | 4.14 | 500 |  | 4646 | 1518 | 32.67% | 3.773 | 11.1 | 2.37 | 395.7
S250422A-99#3-66-0 | G9988B2-R01 | 4.17 | 500 |  | 6007 | 3092 | 51.47% | 3.934 | 11.5 | 2.6 | 406.2
S250422A-99#3-90-0 | G9988B2-R01 | 4.17 | 500 |  | 5973 | 3425 | 57.34% | 4 | 11.1 | 2.89 | 449
S250422B-99#3-40-0 | G9988B2-R01 | 4.17 | 500 |  | 3202 | 1286 | 40.16% | 4.02 | 11.4 | 2.38 | 412.9
S250422B-99#3-6-0 | G9988B2-R01 | 4.17 | 500 |  | 3244 | 1572 | 48.46% | 3.862 | 11.7 | 2.25 | 351.1
S250422A-99#4-24-0 | M1-R22 | 4.6 | 500 |  | 3119 | 1326 | 42.51% | 3.904 | 11.1 | 2.68 | 381.8
S250422A-99#4-25-0 | M1-R22 | 4.6 | 500 |  | 2920 | 1352 | 46.3% | 3.917 | 11.3 | 2.47 | 409.3
S250422A-99#2-63-0 | M1-R16 | 4.10 | 500 |  | 2983 | 1482 | 49.68% | 3.928 | 11.4 | 2.33 | 375.7
S250422A-99#2-84-0 | M1-R16 | 4.10 | 500 |  | 4139 | 1466 | 35.42% | 3.814 | 11 | 2.62 | 428.3
S250422A-99#3-73-0 | M1-R24 | 4.12 | 500 |  | 3994 | 1034 | 25.89% | 3.858 | 10.3 | 2.89 | 477.6
S250422A-99#3-110-0 | M1-R24 | 4.12 | 500 |  | 4088 | 1232 | 30.14% | 3.837 | 11.1 | 2.71 | 439.7
S250423A-99#4-68-0 | M1-R22 | 4.6 | 500 |  | 3221 | 1134 | 35.21% | 3.918 | 9.7 | 1.95 | 399.2
S250423A-99#4-9-0 | M1-R22 | 4.6 | 500 |  | 2046 | 1412 | 69.01% | 3.906 | 11.3 | 2.05 | 362.9
S250423A-99#2-48-0 | M1-R23 | 4.9 | 500 |  | 2446 | 1298 | 53.07% | 3.857 | 11.4 | 2.08 | 403.1
S250423A-99#2-31-0 | M1-R23 | 4.9 | 500 |  | 2651 | 1311 | 49.45% | 3.858 | 11.3 | 2.09 | 367.9
S250423A-99#3-127-0 | G9985E3 | 4.21 | 500 |  | 6217 | 2129 | 34.24% | 3.797 | 11.1 | 2.22 | 347.2
S250423A-99#3-104-0 | G9985E3 | 4.21 | 500 |  | 4674 | 2212 | 47.33% | 3.818 | 10.7 | 2.17 | 361.4
S250423A-99#3-100-0 | G9985E3 | 4.21 | 500 |  | 5477 | 1909 | 34.85% | 3.769 | 11 | 2.21 | 401.4
S250423B-99#3-66-0 | G9985E3 | 4.21 | 500 |  | 6982 | 2639 | 37.8% | 3.712 | 11 | 2.16 | 354.1
S250423A-99#3-128-0 | G9992A | 4.21 | 500 |  | 6427 | 1923 | 29.92% | 3.564 | 10.7 | 2.42 | 432
S250423A-99#3-117-0 | G9992A | 4.21 | 500 |  | 4803 | 1950 | 40.6% | 3.653 | 11.3 | 2.14 | 379.9
S250423A-99#3-102-0 | G9992A | 4.21 | 500 |  | 5591 | 1417 | 25.34% | 3.633 | 11 | 2.33 | 352.5
S250423A-99#3-109-0 | G9992A | 4.21 | 500 |  | 4778 | 1597 | 33.42% | 3.575 | 11.4 | 2.14 | 359.5
S250424A-99#4-128-0 | M1-R19 | 3.31 | 500 |  | 4034 | 1815 | 44.99% | 3.869 | 11.2 | 2.19 | 342.5
S250424A-99#4-115-0 | M1-R19 | 3.31 | 500 |  | 6752 | 2189 | 32.42% | 3.802 | 10.6 | 2.25 | 346.2
S250424A-99#4-90-0 | M1-R19 | 3.31 | 500 |  | 4729 | 1352 | 28.59% | 3.772 | 10.4 | 2.08 | 364
S250424A-99#4-126-0 | M1-R19 | 3.31 | 500 |  | 5600 | 1953 | 34.88% | 3.805 | 11.6 | 2.09 | 346.3
S250424A-99#3-103-0 | M1-R24 | 4.12 | 500 |  | 3391 | 1147 | 33.82% | 3.845 | 10.8 | 2 | 323.7
S250424A-99#3-117-0 | M1-R24 | 4.12 | 500 |  | 4051 | 1289 | 31.82% | 3.827 | 10.6 | 2.05 | 392
S250426B-99#4-32-0 | G9992A-R01 | 4.23 | 500 |  | 6114 | 1327 | 21.7% | 3.685 | 10.7 | 2.04 | 364.2
S250426A-99#4-99-0 | G9992A-R01 | 4.23 | 500 |  | 5110 | 1220 | 23.87% | 3.806 | 10.6 | 2.17 | 410.2
S250426A-99#4-109-0 | G9992A-R01 | 4.23 | 500 |  | 4815 | 1398 | 29.03% | 3.765 | 10.7 | 2.29 | 375.3
S250425A-99#4-114-0 | G9992A-R01 | 4.23 | 500 |  | 6126 | 1331 | 21.73% | 3.652 | 11.5 | 2.18 | 358.1
S250425A-99#2-93-0 | M1-R25 | 4.15 | 500 |  | 4429 | 1191 | 26.89% | 3.807 | 11.8 | 1.92 | 337.4
S250425A-99#2-95-0 | M1-R25 | 4.15 | 500 |  | 2654 | 1074 | 40.47% | 3.824 | 10.4 | 2.12 | 364.3
S250425A-99#2-107-0 | M1-R25 | 4.15 | 500 |  | 4932 | 1761 | 35.71% | 3.788 | 11 | 2.31 | 357.2
S250425A-99#2-119-0 | M1-R25 | 4.15 | 500 |  | 2343 | 1164 | 49.68% | 3.835 | 11.1 | 1.91 | 353.4
S250426A-99#4-96-0 | M1-R26 | 4.16 | 500 |  | 4280 | 1281 | 29.93% | 3.845 | 10.7 | 2.14 | 403.7
S250426A-99#4-106-0 | M1-R26 | 4.16 | 500 |  | 5957 | 1807 | 30.33% | 3.772 | 11.4 | 1.99 | 350.7
S250426A-99#4-107-0 | M1-R26 | 4.16 | 500 |  | 5288 | 1738 | 32.87% | 3.743 | 10.7 | 2.11 | 357.5
S250426A-99#4-135-0 | M1-R26 | 4.16 | 500 |  | 3699 | 1724 | 46.61% | 3.864 | 10.7 | 2.3 | 352.5
S250427B-99#4-29-0 | G9992A-R01 | 4.23 | 500 |  | 4592 | 1345 | 29.29% | 3.701 | 10.5 | 2.34 | 374.2
S250427A-99#4-132-0 | G9992A-R01 | 4.23 | 500 |  | 4846 | 1523 | 31.43% | 3.724 | 10.4 | 2.32 | 414.9
S250427A-99#6-22-0 | M1-R24 | 4.12 | 500 |  | 3723 | 1074 | 28.85% | 3.909 | 11.2 | 1.97 | 362.3
S250427A-99#2-117-0 | M1-R25 | 4.15 | 500 |  | 2707 | 1206 | 44.55% | 3.828 | 10.5 | 2.28 | 406.5
S250427A-99#2-78-0 | M1-R25 | 4.15 | 500 |  | 3248 | 1395 | 42.95% | 3.807 | 10.7 | 2.58 | 411.5
S250427A-99#4-95-0 | M1-R26 | 4.16 | 500 |  | 3748 | 1378 | 36.77% | 3.83 | 10.5 | 2.13 | 413.4
S250427A-99#4-124-0 | M1-R26 | 4.16 | 500 |  | 4025 | 1701 | 42.26% | 3.873 | 11.3 | 2.15 | 411.8
S250427A-99#6-24-0 | M1-R27 | 4.17 | 500 |  | 4967 | 1938 | 39.02% | 3.864 | 10.2 | 2.26 | 386.7
S250427A-99#6-25-0 | M1-R27 | 4.17 | 500 |  | 4651 | 1949 | 41.9% | 3.623 | 10.9 | 2.22 | 346.1
S250427A-99#6-26-0 | M1-R27 | 4.17 | 500 |  | 5058 | 1285 | 25.41% | 3.865 | 10.9 | 2.12 | 411
S250427A-99#6-28-0 | M1-R27 | 4.17 | 500 |  | 4021 | 1518 | 37.75% | 3.864 | 10.5 | 2.21 | 383.4
S250502A-99#4-29-0 | M1-R28 | 4.19 | 500 |  | 3636 | 1448 | 39.82% | 3.856 | 11.9 | 2.22 | 352
S250502A-99#4-22-0 | M1-R28 | 4.19 | 500 |  | 6178 | 2099 | 33.98% | 3.908 | 11.7 | 2.25 | 345
S250502A-99#4-34-0 | M1-R28 | 4.19 | 500 |  | 6182 | 1506 | 24.36% | 3.88 | 12.1 | 2.06 | 325.6
S250502A-99#4-9-0 | M1-R28 | 4.19 | 500 |  | 3214 | 1271 | 39.55% | 3.816 | 11.9 | 2.02 | 331.7
S250503A-99#2-35-0 | M1-R29 | 4.22 | 500 |  | 2695 | 819 | 30.39% | 3.851 | 11.4 | 2.31 | 380.1
S250503A-99#2-33-0 | M1-R29 | 4.22 | 500 |  | 2616 | 733 | 28.02% | 3.867 | 12 | 1.93 | 334.6
S250503A-99#2-22-0 | M1-R29 | 4.22 | 500 |  | 4332 | 1467 | 33.86% | 3.8 | 11.6 | 2.31 | 373.3
S250504A-99#2-48-0 | M1-R29 | 4.22 | 500 |  | 4545 | 1464 | 32.21% | 3.892 | 11.4 | 2.34 | 390.4
S250507B-99#2-36-0 | M1-R29 | 4.22 | 500 |  | 2390 | 747 | 31.26% | 3.778 | 12 | 1.81 | 304.6
S250507B-99#2-38-0 | M1-R29 | 4.22 | 500 |  | 2454 | 1065 | 43.4% | 3.835 | 11.3 | 2.4 | 425.8
S250507A-99#4-10-0 | M1-R28 | 4.19 | 500 |  | 4325 | 1279 | 29.57% | 3.861 | 11.3 | 1.91 | 338.5
S250507A-99#4-13-0 | M1-R28 | 4.19 | 500 |  | 4391 | 1234 | 28.1% | 3.888 | 11.8 | 2.41 | 370.8
S250507B-99#4-85-0 | M1-R31 | 4.25 | 500 |  | 3614 | 1558 | 43.11% | 3.877 | 11.5 | 2.52 | 397.6
S250507B-99#4-100-0 | M1-R31 | 4.25 | 500 |  | 4203 | 1453 | 34.57% | 3.791 | 10.9 | 2.78 | 426.5
S250507B-99#4-103-0 | M1-R31 | 4.25 | 500 |  | 5758 | 1535 | 26.66% | 3.859 | 11.1 | 2.48 | 369.4
S250507B-99#4-111-0 | M1-R31 | 4.25 | 500 |  | 5756 | 1676 | 29.12% | 3.925 | 11.8 | 2.48 | 365.3
S250507B-99#6-38-0 | M1-R27 | 4.17 | 500 |  | 3636 | 1083 | 29.79% | 3.869 | 12 | 2.13 | 350.1
S250507B-99#6-43-0 | M1-R27 | 4.17 | 500 |  | 3539 | 1098 | 31.03% | 3.847 | 11.5 | 2.28 | 354.3
S250509A-99#4-20-0 | G9992B2 | 5.6 | 500 |  | 4987 | 2275 | 45.62% | 3.762 | 11.3 | 2.13 | 346
S250509A-99#4-12-0 | G9992B2 | 5.6 | 500 |  | 5225 | 1754 | 33.57% | 3.788 | 10.7 | 2.4 | 364.2
S250509A-99#4-72-0 | G9992B2 | 5.6 | 500 |  | 5552 | 2075 | 37.37% | 3.718 | 10.5 | 2.59 | 415.7
S250509A-99#4-34-0 | G9992B2 | 5.6 | 500 |  | 4907 | 2145 | 43.71% | 3.844 | 10.9 | 2.4 | 371.9
S250509A-99#4-2-0 | G9992B2 | 5.6 | 500 |  | 5036 | 1627 | 32.31% | 3.783 | 10.3 | 2.37 | 347.4
S250509B-99#4-97-0 | G9984C | 5.7 | 500 |  | 3972 | 1474 | 37.11% | 3.759 | 10.2 | 2.62 | 438.1
S250509B-99#4-101-0 | G9984C | 5.7 | 500 |  | 5016 | 1408 | 28.07% | 3.777 | 11.2 | 2.34 | 362.8
S250509B-99#4-148-0 | G9984C | 5.7 | 500 |  | 5032 | 2501 | 49.7% | 3.838 | 10.5 | 2.26 | 406.5
S250509B-99#4-134-0 | G9984C | 5.7 | 500 |  | 4520 | 2101 | 46.48% | 3.808 | 10.6 | 2.21 | 349.6
S250508B-99#4-148-0 | G9984B | 5.6 | 500 |  | 1654 | 336 | 20.31% | 3.566 | 10.6 | 1.43 | 381
S250508B-99#4-134-0 | G9984B | 5.6 | 500 |  | 2128 | 467 | 21.95% | 3.564 | 11.2 | 1.52 | 343.4
S250508B-99#4-120-0 | G9984B | 5.6 | 500 |  | 2472 | 1291 | 52.22% | 3.523 | 10.9 | 1.72 | 325.8
S250508B-99#4-143-4 | G9984B | 5.6 | 500 |  | 1003 | 0 | 0% | 3.59 | 0 | 0 | 0
S250509A-99#6-30-0 | M1-R32 | 4.28 | 500 |  | 3669 | 1653 | 45.05% | 3.797 | 10.8 | 2.37 | 404.4
S250509A-99#6-14-0 | M1-R32 | 4.28 | 500 |  | 4076 | 1498 | 36.75% | 3.806 | 10.7 | 2.72 | 437.6
S250509A-99#6-9-0 | M1-R32 | 4.28 | 500 |  | 4913 | 2230 | 45.39% | 3.809 | 11.4 | 2.35 | 365.3
S250509A-99#6-5-0 | M1-R32 | 4.28 | 500 |  | 4939 | 2296 | 46.49% | 3.843 | 10.4 | 2.35 | 449.1
S250509A-99#6-85-2 | SY02H | 5.7 | 500 |  | 2598 | 1319 | 50.77% | 3.8 | 9.9 | 2.3 | 384.5
S250509A-99#6-87-0 | SY02H | 5.7 | 500 |  | 5189 | 1428 | 27.52% | 3.881 | 10.3 | 2.87 | 433.9
S250509A-99#6-2-0 | SY02H | 5.7 | 500 |  | 2974 | 1287 | 43.28% | 3.805 | 11.1 | 2.57 | 389
S250509A-99#6-73-0 | SY02H | 5.7 | 500 |  | 2906 | 1297 | 44.63% | 3.828 | 9.8 | 2.62 | 433.5
S250512A-99#4-33-0 | G9985E3-R01 | 4.29 | 500 |  | 4394 | 1429 | 32.52% | 3.867 | 10 | 2.85 | 467.2
S250511B-99#4-137-0 | G9985E3-R01 | 4.29 | 500 |  | 4139 | 1215 | 29.35% | 3.813 | 11.1 | 2.51 | 432.4
S250511A-99#4-38-0 | G9992B2-R01 | 4.28 | 500 |  | 5340 | 2232 | 41.8% | 3.708 | 10.8 | 2.17 | 379.3
S250511A-99#4-25-0 | G9992B2-R01 | 4.28 | 500 |  | 4930 | 2048 | 41.54% | 3.72 | 10.5 | 2.55 | 386.9
S250511A-99#4-32-0 | G9992B2-R01 | 4.28 | 500 |  | 5353 | 2490 | 46.52% | 3.719 | 11.1 | 1.84 | 352.9
S250511A-99#4-11-0 | G9992B2-R01 | 4.28 | 500 |  | 4377 | 2162 | 49.39% | 3.729 | 10.2 | 2.33 | 427.1
S250510B-99#6-90-0 | SY02L | 5.7 | 500 |  | 2668 | 1190 | 44.6% | 3.879 | 10.4 | 3.16 | 443.2
S250510B-99#6-78-0 | SY02L | 5.7 | 500 |  | 3599 | 1163 | 32.31% | 3.833 | 10.6 | 2.47 | 409
S250510B-99#6-56-0 | SY02L | 5.7 | 500 |  | 3041 | 805 | 26.47% | 3.795 | 10.5 | 2.67 | 425.5
S250510B-99#6-88-0 | SY02L | 5.7 | 500 |  | 3884 | 1138 | 29.3% | 3.818 | 10.4 | 2.19 | 346
S250512B-99#4-132-0 | M1-R30 | 4.24 | 500 |  | 5362 | 1219 | 22.73% | 3.805 | 10.9 | 1.88 | 339.7
S250512B-99#4-149-0 | M1-R30 | 4.24 | 500 |  | 4775 | 1647 | 34.49% | 3.846 | 10.7 | 2.26 | 362.5
S250512B-99#4-171-0 | M1-R30 | 4.24 | 500 |  | 4989 | 2051 | 41.11% | 3.862 | 10.4 | 2.86 | 448.5
S250512B-99#4-159-0 | M1-R30 | 4.24 | 500 |  | 5344 | 1264 | 23.65% | 3.888 | 10.9 | 2.06 | 333.3
S250513A-99#4-14-0 | M1-R35 | 5.2 | 500 |  | 5053 | 2157 | 42.69% | 3.838 | 10.4 | 2.05 | 375.5
S250513A-99#4-28-0 | M1-R35 | 5.2 | 500 |  | 4470 | 2054 | 45.95% | 3.89 | 11.1 | 2.3 | 362.7
S250513A-99#4-33-0 | M1-R35 | 5.2 | 500 |  | 5229 | 2142 | 40.96% | 3.806 | 11.4 | 2.05 | 364.9
S250513A-99#4-35-0 | M1-R35 | 5.2 | 500 |  | 4446 | 1990 | 44.76% | 3.858 | 11.3 | 1.91 | 376.4
S250513A-99#4-69-0 | G9973A3 | 5.8 | 500 |  | 5412 | 1922 | 35.51% | 3.84 | 11.1 | 2.24 | 392.7
S250513B-99#4-102-4 | G9973A3 | 5.8 | 500 |  | 4636 | 1725 | 37.21% | 3.853 | 11 | 2.11 | 378.8
S250513B-99#4-130-0 | G9973A3 | 5.8 | 500 |  | 5167 | 2244 | 43.43% | 3.84 | 10.8 | 2.45 | 423
S250513B-99#4-150-0 | G9973A3 | 5.8 | 500 |  | 5685 | 1426 | 25.08% | 3.821 | 11.2 | 2.15 | 375
S250515A-99#4-37-0 | M1-R29 | 4.22 | 500 |  | 4819 | 1893 | 39.28% | 3.761 | 11.7 | 2.31 | 375.7
S250515A-99#4-12-0 | M1-R29 | 4.22 | 500 |  | 4176 | 1510 | 36.16% | 3.776 | 10.6 | 2.18 | 348.4
S250515A-99#4-36-0 | M1-R32 | 4.28 | 500 |  | 4806 | 2012 | 41.86% | 3.88 | 11.8 | 2.17 | 351.6
S250515A-99#4-42-0 | M1-R32 | 4.28 | 500 |  | 4565 | 1908 | 41.8% | 3.866 | 11.9 | 1.99 | 313.3
G250514B-99#3-5-0 | M1-R35 | 5.2 | 750 |  | 6589 | 2034 | 30.87% | 3.845 | 10.9 | 2.45 | 392.7
G250515A-99#3-5-4 | M1-R35 | 5.2 | 750 |  | 5646 | 1684 | 29.83% | 3.805 | 11.3 | 2.18 | 350
S250515A-99#4-103-0 | M1-R29 | 4.22 | 500 |  | 5138 | 2166 | 42.16% | 3.874 | 11.5 | 2.02 | 362.9
S250508A-99#4-55-0 | M1-R31 | 4.25 | 500 |  | 5313 | 1923 | 36.19% | 3.801 | 11.7 | 2.21 | 346.9
S250513A-99#4-64-0 | M1-R31 | 4.25 | 500 |  | 5657 | 1900 | 33.59% | 3.854 | 12.2 | 2.36 | 378.1
S250513B-99#4-66-1 | M1-R32 | 4.28 | 500 |  | 4470 | 2188 | 48.95% | 3.847 | 12.4 | 1.9 | 311.7
S250515B-99#4-77-0 | M1-R32 | 4.28 | 500 |  | 4924 | 2038 | 41.39% | 3.824 | 12.4 | 1.87 | 322.1
S250515B-99#4-88-0 | M1-R32 | 4.28 | 500 |  | 5227 | 2405 | 46.01% | 3.811 | 11.8 | 1.92 | 311.8
S250513A-99#4-58-0 | M1-R35 | 5.2 | 500 |  | 4352 | 1839 | 42.26% | 3.814 | 11.6 | 2.14 | 368.1
S250516A-99#3-55-0 | G9994B | 5.14 | 500 |  | 5024 | 1256 | 25% | 3.814 | 9.7 | 2.24 | 380.9
S250516A-99#3-56-0 | G9994B | 5.14 | 500 |  | 4217 | 1506 | 35.71% | 3.868 | 9.7 | 2.09 | 338.3
S250516A-99#3-67-0 | G9994B | 5.14 | 500 |  | 4129 | 1396 | 33.81% | 3.863 | 10.5 | 2.21 | 343.6
S250516A-99#3-72-4 | G9994B | 5.14 | 500 |  | 4542 | 1576 | 34.7% | 3.852 | 10.3 | 1.89 | 361.2
S250516B-99#4-13-0 | M1-R34 | 4.30 | 500 |  | 4931 | 2620 | 53.13% | 3.849 | 11.4 | 2.04 | 345.3
S250516B-99#4-26-0 | M1-R34 | 4.30 | 500 |  | 4676 | 2625 | 56.14% | 3.812 | 11.4 | 2.06 | 356.1
S250516B-99#4-36-0 | M1-R34 | 4.30 | 500 |  | 4755 | 3197 | 67.23% | 3.797 | 10.7 | 2.37 | 413.7
S250516B-99#4-40-0 | M1-R34 | 4.30 | 500 |  | 4862 | 2921 | 60.08% | 3.834 | 10.7 | 2.47 | 423.7
S250516A-99#3-37-0 | G9994A | 5.14 | 500 |  | 2646 | 1280 | 48.37% | 3.822 | 12.1 | 2.13 | 362.2
S250516A-99#3-45-0 | G9994A | 5.14 | 500 |  | 4061 | 2160 | 53.19% | 3.871 | 11.4 | 2.38 | 400.7
S250516A-99#3-47-0 | G9994A | 5.14 | 500 |  | 5346 | 1420 | 26.56% | 3.856 | 11.5 | 2.06 | 360
S250516A-99#3-70-0 | G9994A | 5.14 | 500 |  | 5978 | 1753 | 29.32% | 3.829 | 10.7 | 2.4 | 370.9
S250516A-99#3-49-0 | G9973A4 | 5.14 | 500 |  | 6196 | 1327 | 21.42% | 3.817 | 10.5 | 2.37 | 397.8
S250516A-99#3-50-0 | G9973A4 | 5.14 | 500 |  | 4878 | 1761 | 36.1% | 3.833 | 10.3 | 2.59 | 421.8
S250516A-99#3-60-0 | G9973A4 | 5.14 | 500 |  | 5153 | 2001 | 38.83% | 3.801 | 10.3 | 2.13 | 375.6
S250516A-99#3-69-0 | G9973A4 | 5.14 | 500 |  | 3360 | 1933 | 57.53% | 3.833 | 10.8 | 2.78 | 472.6
S250516A-99#3-38-0 | G9994 | 5.14 | 500 |  | 4133 | 1619 | 39.17% | 3.755 | 10.6 | 2 | 330.8
S250516A-99#3-43-0 | G9994 | 5.14 | 500 |  | 5231 | 1676 | 32.04% | 3.823 | 10.3 | 2.25 | 404.4
S250516A-99#3-48-0 | G9994 | 5.14 | 500 |  | 4496 | 2231 | 49.62% | 3.83 | 11 | 2.51 | 442.5
S250516A-99#3-53-0 | G9994 | 5.14 | 500 |  | 3537 | 1481 | 41.87% | 3.779 | 10.8 | 2.12 | 330.7
Z250518B-99#3-3-1 | M1-R35 | 5.2 | 750/3合 |  | 11335 | 6352 | 56.04% | 3.826 | 10.6 | 2.22 | 434
Z250518B-99#3-4-0 | M1-R35 | 5.2 | 750/3合 |  | 9037 | 6427 | 71.12% | 3.795 | 11.1 | 2.11 | 373.6
S250520A-99#6-95-0 | M1-R30 | 4.24 | 500 |  | 3841 | 1789 | 46.58% | 3.814 | 11.3 | 2.04 | 387.9
S250520A-99#6-111-0 | M1-R30 | 4.24 | 500 |  | 4086 | 1162 | 28.44% | 3.797 | 11.1 | 2.07 | 374
S250520A-99#4-153-0 | M1-R34 | 4.30 | 500 |  | 3618 | 1481 | 40.93% | 3.818 | 10.8 | 2.03 | 362.4
S250520A-99#4-160-0 | M1-R34 | 4.30 | 500 |  | 3621 | 1697 | 46.87% | 3.802 | 10.8 | 2.16 | 340
S250523A-99#4-147-0 | M1-R37 | 5.20 | 500 |  | 5998 | 2624 | 43.75% | 3.845 | 11.1 | 2.16 | 402.5
S250523A-99#4-152-0 | M1-R37 | 5.20 | 500 |  | 3939 | 1625 | 41.25% | 3.816 | 10.2 | 2.42 | 380.6
S250523A-99#4-153-0 | M1-R37 | 5.20 | 500 |  | 5415 | 2432 | 44.91% | 3.842 | 11.1 | 2.32 | 379.7
S250523A-99#4-166-0 | M1-R37 | 5.20 | 500 |  | 3843 | 1975 | 51.39% | 3.811 | 10.6 | 2.22 | 390.4
S250522A-99#4-17-0 | M1-R36 | 5.19 | 500 |  | 4276 | 1200 | 28.06% | 3.71 | 9.9 | 2.24 | 380.6
S250522A-99#4-32-0 | M1-R36 | 5.19 | 500 |  | 5580 | 1486 | 26.63% | 3.796 | 10 | 2.3 | 432.9
S250522A-99#4-38-0 | M1-R36 | 5.19 | 500 |  | 3800 | 1320 | 34.74% | 3.803 | 10.5 | 2.35 | 416.9
S250522A-99#4-43-0 | M1-R36 | 5.19 | 500 |  | 5738 | 1334 | 23.25% | 3.769 | 11.1 | 2.15 | 328.6
Z250524B-99#3-1-0 | M1-R36 | 5.19 | 750/3合 |  | 11663 | 7382 | 63.29% | 3.867 | 11.3 | 2.03 | 363.9
N250523A-99#3-24-0 | M1-R36 | 5.19 | 500/3合 |  | 10721 | 5374 | 50.13% | 3.81 | 11.1 | 2.26 | 379.7
N250523A-99#3-25-0 | M1-R36 | 5.19 | 500/3合 |  | 8412 | 4693 | 55.79% | 3.742 | 11.2 | 2.07 | 355.2
N250523B-99#3-1-0 | M1-R35 | 5.2 | 500/3合 |  | 10310 | 5336 | 51.76% | 3.81 | 11.2 | 2.12 | 382.6
N250524B-99#3-3-0 | M1-R35 | 5.2 | 500/3合 |  | 9716 | 4443 | 45.73% | 3.769 | 10.4 | 2.3 | 378.4
S250524A-99#6-63-0 | M1-R33 | 4.29 | 500 |  | 4374 | 2233 | 51.05% | 3.774 | 9.9 | 2.45 | 423.5
S250524A-99#6-66-0 | M1-R33 | 4.29 | 500 |  | 5447 | 2665 | 48.93% | 3.814 | 9.9 | 2.32 | 406.6
S250524A-99#6-72-0 | M1-R33 | 4.29 | 500 |  | 5567 | 2659 | 47.76% | 3.81 | 10.2 | 2.43 | 410
S250524A-99#6-79-0 | M1-R33 | 4.29 | 500 |  | 4687 | 2873 | 61.3% | 3.802 | 10.6 | 2.3 | 369.9
Z250525B-99#3-1-0 | M1-R36 | 5.19 | 750/3合 |  | 12761 | 6883 | 53.94% | 3.798 | 11 | 1.71 | 291.4
S250525B-99#3-14-0 | G9992E | 5.22 | 500 |  | 4074 | 1838 | 45.12% | 3.654 | 10.6 | 1.82 | 353.5
S250525B-99#3-13-0 | G9992E | 5.22 | 500 |  | 4421 | 1392 | 31.49% | 3.73 | 11 | 2.13 | 380.4
S250524A-99#3-36-0 | G9992E | 5.22 | 500 |  | 4018 | 1387 | 34.52% | 3.643 | 11 | 2.17 | 409.3
S250524A-99#3-34-2 | G9992E | 5.22 | 500 |  | 4135 | 1351 | 32.67% | 3.679 | 11.6 | 1.99 | 340.6
S250518B-99#3-7-0 | G9992C2 | 5.12 | 500 |  | 3541 | 1284 | 36.26% | 3.44 | 10.5 | 1.76 | 357.4
Z250524B-99#3-17-0 | M1-R36 | 5.19 | 750/3合 |  | 16197 | 10506 | 64.86% | 3.829 | 12.1 | 1.97 | 336.5
Z250525B-99#3-29-0 | M1-R36 | 5.19 | 750/3合 |  | 15046 | 9114 | 60.57% | 3.803 | 12.1 | 1.9 | 328.2
Z250526A-99#3-45-0 | M1-R36 | 5.19 | 750/3合 |  | 14918 | 11099 | 74.4% | 3.838 | 12 | 1.95 | 345.7
Z250526A-99#3-54-0 | M1-R36 | 5.19 | 750/3合 |  | 13044 | 10221 | 78.36% | 3.784 | 11.8 | 1.97 | 332.8
S250527A-99#6-57-0 | G9995PC | 5.19 | 500 |  | 4049 | 2337 | 57.72% | 3.793 | 11.6 | 1.7 | 297.2
S250527A-99#6-59-0 | G9995PC | 5.19 | 500 |  | 4047 | 2005 | 49.54% | 3.734 | 12.1 | 1.72 | 345.6
S250527A-99#6-65-0 | G9995PC | 5.19 | 500 |  | 5144 | 2345 | 45.59% | 3.775 | 11.9 | 1.9 | 337.1
S250527A-99#6-70-0 | G9995PC | 5.19 | 500 |  | 5457 | 2083 | 38.17% | 3.797 | 11.8 | 1.73 | 331.9
S250527A-99#4-105-0 | G994C20 | 5.26 | 500 |  | 3786 | 1202 | 31.75% | 3.79 | 11.2 | 1.8 | 324.8
S250527A-99#4-114-0 | G994C20 | 5.26 | 500 |  | 3832 | 1587 | 41.41% | 3.819 | 10.8 | 2.03 | 344.4
S250527A-99#4-134-0 | G994C20 | 5.26 | 500 |  | 4705 | 1483 | 31.52% | 3.78 | 11.3 | 2.09 | 345.5
S250527A-99#4-141-0 | G994C20 | 5.26 | 500 |  | 5078 | 1466 | 28.87% | 3.801 | 11.5 | 1.87 | 333.6
S250529B-99#4-74-0 | G9994C40 | 5.28 | 500 |  | 5794 | 1417 | 24.46% | 3.805 | 11.8 | 2.07 | 302.7
S250529B-99#4-36-0 | G9994C40 | 5.28 | 500 |  | 5645 | 1616 | 28.63% | 3.896 | 11.1 | 2.47 | 380.2
S250529B-99#4-16-0 | G9994C40 | 5.28 | 500 |  | 3497 | 1549 | 44.3% | 3.752 | 10.9 | 2.27 | 375.6
S250529B-99#4-7-0 | G9994C40 | 5.28 | 500 |  | 4365 | 2066 | 47.33% | 3.726 | 11.6 | 1.99 | 334.9
S250529B-99#4-79-0 | G9994C30 | 5.27 | 500 |  | 3474 | 1491 | 42.92% | 3.758 | 10.6 | 2.19 | 351.3
S250529B-99#4-61-0 | G9994C30 | 5.27 | 500 |  | 5711 | 1407 | 24.64% | 3.777 | 10.8 | 2.45 | 388
S250529B-99#4-49-0 | G9994C30 | 5.27 | 500 |  | 4679 | 1625 | 34.73% | 3.852 | 11.2 | 2.13 | 374
S250529B-99#4-29-0 | G9994C30 | 5.27 | 500 |  | 3889 | 1616 | 41.55% | 3.834 | 11.3 | 2.06 | 36039
S250529A-99#6-94-0 | M1-R40 | 5.27 | 500 |  | 4523 | 1271 | 28.1% | 3.769 | 11.1 | 2.03 | 357.5
S250529A-99#6-95-0 | M1-R40 | 5.27 | 500 |  | 4270 | 1043 | 24.43% | 3.786 | 11.3 | 2.03 | 348.9
S250529A-99#6-99-0 | M1-R40 | 5.27 | 500 |  | 4089 | 1608 | 39.33% | 3.715 | 11.3 | 1.91 | 355.5
S250529A-99#6-104-0 | M1-R40 | 5.27 | 500 |  | 5017 | 1982 | 39.51% | 3.787 | 11 | 2.01 | 383.5
S250529B-99#4-20-0 | M1-R39 | 5.27 | 500 |  | 3189 | 1376 | 43.15% | 3.788 | 10.3 | 2.23 | 395.4
S250529B-99#4-32-0 | M1-R39 | 5.27 | 500 |  | 4644 | 1678 | 36.13% | 3.841 | 10.7 | 1.92 | 345.9
S250529B-99#4-52-0 | M1-R39 | 5.27 | 500 |  | 5483 | 2070 | 37.75% | 3.73 | 11.4 | 1.97 | 348.7
S250529B-99#4-81-0 | M1-R39 | 5.27 | 500 |  | 3095 | 1435 | 46.37% | 3.769 | 10.8 | 1.96 | 369.5
S250529B-99#6-51-0 | G9995GH | 5.2 | 500 |  | 5482 | 1856 | 33.86% | 3.808 | 11 | 2.18 | 361.4
S250529B-99#6-61-0 | G9995GH | 5.2 | 500 |  | 5442 | 1964 | 36.09% | 3.782 | 10.8 | 2.16 | 374.4
S250529A-99#6-71-0 | G9995GH | 5.2 | 500 |  | 4705 | 2156 | 45.82% | 3.794 | 11.2 | 2.11 | 418.1
S250529A-99#6-79-0 | G9995GH | 5.2 | 500 |  | 4577 | 2002 | 43.74% | 3.808 | 11.6 | 2.01 | 348.6
Z250529A-99#3-35-0 | M1-R39 | 5.27 | 750/3合 |  | 10527 | 4189 | 39.79% | 3.81 | 11.5 | 1.86 | 337.4
Z250529A-99#3-37-1 | M1-R39 | 5.27 | 750/3合 |  | 9745 | 4987 | 51.17% | 3.824 | 11.7 | 1.63 | 261.1
Z250529A-99#3-41-0 | M1-R39 | 5.27 | 750/3合 |  | 13438 | 4359 | 32.44% | 3.823 | 11 | 1.91 | 324.6
Z250529A-99#3-46-1 | M1-R39 | 5.27 | 750/3合 |  | 13367 | 5712 | 42.73% | 3.829 | 10.8 | 1.89 | 355.3
Z250528A-99#3-51-0 | M1-R38 | 5.26 | 750/3合 |  | 10396 | 5900 | 56.75% | 3.824 | 10.8 | 2 | 388.6
Z250528A-99#3-53-0 | M1-R38 | 5.26 | 750/3合 |  | 10684 | 4856 | 45.45% | 3.754 | 10.7 | 1.98 | 399.2
Z250528A-99#3-54-0 | M1-R38 | 5.26 | 750/3合 |  | 12183 | 5420 | 44.49% | 3.825 | 10.5 | 2.28 | 394.4
Z250528A-99#3-55-0 | M1-R38 | 5.26 | 750/3合 |  | 12410 | 5234 | 42.18% | 3.829 | 10.9 | 2.26 | 405.1
S250529A-99#4-101-0 | M1-R38 | 5.26 | 500 |  | 5864 | 1827 | 31.16% | 3.809 | 12.2 | 2.11 | 354.6
S250529A-99#4-116-0 | M1-R38 | 5.26 | 500 |  | 3615 | 1237 | 34.22% | 3.818 | 11.2 | 2.14 | 382.1
S250529A-99#4-117-0 | M1-R38 | 5.26 | 500 |  | 5143 | 1629 | 31.67% | 3.855 | 11.7 | 2.08 | 370.6
S250529A-99#4-151-0 | M1-R38 | 5.26 | 500 |  | 2855 | 1508 | 52.82% | 3.769 | 10.5 | 2.1 | 393.2
S250529B-99#6-17-0 | G9992E2-R01 | 5.26 | 500 |  | 6153 | 2508 | 40.76% | 3.79 | 10.8 | 2.52 | 453.5
S250529B-99#6-22-0 | G9992E2-R01 | 5.26 | 500 |  | 5699 | 1806 | 31.69% | 3.819 | 11.4 | 2.01 | 350.2
S250529B-99#6-32-0 | G9992E2-R01 | 5.26 | 500 |  | 5685 | 2374 | 41.76% | 3.802 | 11.7 | 2.15 | 355.3
S250529B-99#6-33-0 | G9992E2-R01 | 5.26 | 500 |  | 5414 | 2435 | 44.98% | 3.794 | 11.1 | 2.31 | 373.5
S250530A-99#4-82-0 | G9992F2 | 5.26 | 500 |  | 4824 | 1473 | 30.53% | 3.829 | 11.1 | 2.37 | 382.3
S250530A-99#4-114-0 | G9992F2 | 5.26 | 500 |  | 5752 | 1498 | 26.04% | 3.77 | 10.9 | 2.17 | 394.3
S250530A-99#4-129-5 | G9992F2 | 5.26 | 500 |  | 4251 | 1479 | 34.79% | 3.776 | 11.7 | 1.9 | 331.6
S250530A-99#4-127-0 | G9992F2 | 5.26 | 500 |  | 5781 | 1695 | 29.32% | 3.758 | 10.4 | 2.35 | 409.6
G250601A-99#3-10-0 | M1-R38 | 5.26 | 750 |  | 5328 | 1728 | 32.43% | 3.848 | 11.1 | 2.12 | 343
G250601A-99#3-18-1 | M1-R38 | 5.26 | 750 |  | 5312 | 2723 | 51.26% | 3.853 | 11 | 2.22 | 395.6
G250601A-99#3-19-0 | M1-R38 | 5.26 | 750 |  | 7067 | 2940 | 41.6% | 3.846 | 11.3 | 2.1 | 394.8
G250601A-99#3-21-0 | M1-R38 | 5.26 | 750 |  | 6911 | 3964 | 57.36% | 3.754 | 11.4 | 2.29 | 399.7
S250608B-99#4-119-0 | M3A | 6.5 | 500 |  | 5225 | 2054 | 39.31% | 3.841 | 10.3 | 2.16 | 385.8
S250608B-99#4-125-0 | M3A | 6.5 | 500 |  | 3842 | 1933 | 50.31% | 3.883 | 10.9 | 1.86 | 345.1
S250608B-99#4-131-0 | M3A | 6.5 | 500 |  | 5256 | 1563 | 29.74% | 3.965 | 10.8 | 2.26 | 376.6
S250608B-99#4-174-0 | M3A | 6.5 | 500 |  | 4420 | 2378 | 53.8% | 3.918 | 11 | 2.36 | 348.8
S250609B-99#4-150-0 | M3A | 6.5 | 500 |  | 2510 | 2090 | 83.27% | 3.891 | 10.7 | 2.3 | 401.4
S250609B-99#4-170-0 | M3A | 6.5 | 500 |  | 3955 | 1742 | 44.05% | 3.916 | 10.9 | 2.27 | 402.4
S250610A-99#4-21-0 | G9988E | 6.6 | 500 |  | 4803 | 1791 | 37.29% | 3.843 | 10.3 | 2.25 | 363.6
S250610A-99#4-80-0 | G9988E | 6.6 | 500 |  | 3212 | 1514 | 47.14% | 3.919 | 10 | 2.32 | 399.1
S250610A-99#4-87-0 | G9988E | 6.6 | 500 |  | 3412 | 1711 | 50.15% | 3.953 | 11 | 2.28 | 363.6
S250610A-99#4-33-0 | G9988E | 6.6 | 500 |  | 4524 | 1793 | 39.63% | 3.906 | 11.2 | 1.98 | 327.8
S250604A-99#4-6-0 | M1-R41 | 6.1 | 500 |  | 4456 | 1627 | 36.51% | 3.844 | 11.1 | 2.19 | 408.2
Z250603A-99#3-7-0 | M1-R41 | 6.1 | 750/3合 |  | 13507 | 6985 | 51.71% | 3.812 | 10.6 | 2.22 | 360.3
G250604A-99#3-12-0 | M1-R41 | 6.1 | 750 |  | 4589 | 2522 | 54.96% | 3.711 | 11.3 | 2.01 | 340.5
G250604A-99#3-14-0 | M1-R41 | 6.1 | 750 |  | 6381 | 2667 | 41.8% | 3.87 | 10.7 | 2.17 | 333
G250604A-99#3-15-0 | M1-R41 | 6.1 | 750 |  | 5807 | 1886 | 32.48% | 3.764 | 11 | 2.13 | 338.3
Z250603A-99#3-16-0 | M1-R41 | 6.1 | 750/3合 |  | 13599 | 7442 | 54.72% | 3.88 | 11.2 | 2.29 | 399.4
G250604A-99#3-16-0 | M1-R41 | 6.1 | 750 |  | 7071 | 2256 | 31.9% | 3.93 | 10.6 | 2.36 | 379
S250603A-99#4-16-0 | M1-R41 | 6.1 | 500 |  | 4934 | 1843 | 37.35% | 3.849 | 11.4 | 2.09 | 365.9
Z250603B-99#3-55-0 | M1-R41 | 6.1 | 750/3合 |  | 13894 | 6470 | 46.57% | 3.922 | 11.3 | 2.25 | 384.9
Z250603B-99#3-56-0 | M1-R41 | 6.1 | 750/3合 |  | 13974 | 7516 | 53.79% | 3.887 | 10.9 | 2.07 | 384.1
S250603A-99#4-61-0 | M1-R41 | 6.1 | 500 |  | 3857 | 1836 | 47.6% | 3.952 | 11.4 | 1.95 | 354.6
S250603A-99#4-68-0 | M1-R41 | 6.1 | 500 |  | 3516 | 1117 | 31.77% | 3.872 | 10.8 | 2.09 | 360.2
S250603A-99#6-11-0 | M1-R33 | 4.29 | 500 |  | 4549 | 1993 | 43.81% | 3.753 | 10.7 | 2.24 | 366.4
S250603A-99#6-17-0 | M1-R33 | 4.29 | 500 |  | 4292 | 1998 | 46.55% | 3.794 | 11.2 | 1.83 | 314.1
S250603A-99#6-3-0 | M1-R40 | 5.27 | 500 |  | 4599 | 1834 | 39.88% | 3.78 | 10.7 | 2.03 | 356.9
S250603A-99#6-5-0 | M1-R40 | 5.27 | 500 |  | 4321 | 1189 | 27.52% | 3.888 | 11.2 | 2.12 | 345.6
S250604A-99#4-8-0 | M1-R42 | 6.1 | 500 |  | 4531 | 1410 | 31.12% | 3.946 | 9.6 | 2.29 | 400.6
S250604A-99#4-15-0 | M1-R42 | 6.1 | 500 |  | 5486 | 2087 | 38.04% | 3.707 | 10.7 | 2.49 | 399.8
S250604A-99#4-18-0 | M1-R42 | 6.1 | 500 |  | 4482 | 1709 | 38.13% | 3.904 | 10.6 | 2.19 | 396
S250604A-99#4-25-0 | M1-R42 | 6.1 | 500 |  | 5744 | 2695 | 46.92% | 3.843 | 10.9 | 2.28 | 416.8
G250603A-99#3-1-0 | M1-R38 | 5.26 | 750 |  | 7422 | 3912 | 52.71% | 3.86 | 10.8 | 2.13 | 356.2
G250603A-99#3-2-0 | M1-R38 | 5.26 | 750 |  | 5895 | 3199 | 54.27% | 3.902 | 10.5 | 2.12 | 381.1
G250603A-99#3-15-0 | M1-R38 | 5.26 | 750 |  | 7610 | 3789 | 49.79% | 3.891 | 10.9 | 2.07 | 350.4
G250603B-99#3-34-0 | M1-R38 | 5.26 | 750 |  | 6536 | 2878 | 44.03% | 3.915 | 10.6 | 2.4 | 350.7
P250604B-99#3-58-0 | M1-R41 | 6.1 | 750/2合 |  | 11081 | 5293 | 47.77% | 3.88 | 10.6 | 1.91 | 369.9
P250604B-99#3-65-0 | M1-R41 | 6.1 | 750/2合 |  | 13837 | 6047 | 43.7% | 3.856 | 10.8 | 2.1 | 348.7
P250604B-99#3-67-0 | M1-R41 | 6.1 | 750/2合 |  | 9877 | 5217 | 52.82% | 3.9 | 11.4 | 1.98 | 374.7
P250604B-99#3-70-0 | M1-R41 | 6.1 | 750/2合 |  | 12056 | 4282 | 35.52% | 3.862 | 10.9 | 2.12 | 384.2
S250608A-99#4-58-0 | M1-R42 | 6.1 | 500 |  | 3448 | 1714 | 49.71% | 3.917 | 11.3 | 2.06 | 370.9
S250608A-99#4-43-0 | M1-R42 | 6.1 | 500 |  | 5321 | 2447 | 45.99% | 3.896 | 10.7 | 2.1 | 375.9
S250608A-99#4-37-0 | M1-R42 | 6.1 | 500 |  | 3117 | 1393 | 44.69% | 3.838 | 11.6 | 1.77 | 346.3
S250608A-99#4-39-0 | M1-R42 | 6.1 | 500 |  | 5626 | 2215 | 39.37% | 3.83 | 11.2 | 2.2 | 397.9
S250607A-99#4-5-0 | M1-R43 | 6.2 | 500 |  | 3835 | 1712 | 44.64% | 3.883 | 11.7 | 2.11 | 389.3
S250607A-99#4-49-0 | M1-R43 | 6.2 | 500 |  | 5376 | 1605 | 29.85% | 3.87 | 11.4 | 2.13 | 372.3
S250607A-99#4-13-0 | M1-R43 | 6.2 | 500 |  | 4053 | 1779 | 43.89% | 3.497 | 10.6 | 1.93 | 343.9
S250607A-99#4-56-0 | M1-R43 | 6.2 | 500 |  | 4963 | 1407 | 28.35% | 3.975 | 10.6 | 2.1 | 423.8
Z250611B-99#3-75-0 | M1-R43 | 6.2 | 750/3合 |  | 13690 | 7664 | 55.98% | 3.924 | 11.1 | 2.02 | 366.8
Z250611B-99#3-78-0 | M1-R43 | 6.2 | 750/3合 |  | 12816 | 7615 | 59.42% | 3.917 | 11.5 | 2.08 | 364.9
Z250611B-99#3-83-0 | M1-R43 | 6.2 | 750/3合 |  | 12281 | 7800 | 63.51% | 3.906 | 11.4 | 2.1 | 373.3
Z250611B-99#3-87-0 | M1-R43 | 6.2 | 750/3合 |  | 11835 | 6740 | 56.95% | 3.899 | 10.8 | 2.2 | 435
S250611A-99#4-19-0 | M3 | 4.7 | 500 |  | 4027 | 1855 | 46.06% | 3.846 | 11 | 2.18 | 358.8
S250610B-99#4-152-0 | M3 | 4.7 | 500 |  | 4287 | 1421 | 33.15% | 3.856 | 10.8 | 2.03 | 378.8
S250610B-99#4-195-0 | M3 | 4.7 | 500 |  | 2819 | 1912 | 67.83% | 3.822 | 10.8 | 2.26 | 359.1
S250610B-99#4-202-0 | M3 | 4.7 | 500 |  | 3341 | 1976 | 59.14% | 3.981 | 11.3 | 1.75 | 307.6
G250610A-99#3-10-0 | M3A | 6.5 | 750 |  | 5565 | 2222 | 39.93% | 3.88 | 10.6 | 2.06 | 360.9
G250610A-99#3-13-0 | M3A | 6.5 | 750 |  | 6625 | 2912 | 43.95% | 3.88 | 11 | 2.19 | 349.3
G250610A-99#3-17-0 | M3A | 6.5 | 750 |  | 6707 | 2590 | 38.62% | 3.81 | 10.7 | 2.07 | 349.2
G250610A-99#3-19-0 | M3A | 6.5 | 750 |  | 6226 | 1928 | 30.97% | 3.862 | 10.4 | 1.91 | 351.4
S250615B-99#4-94-0 | G9988F2 | 6.11 | 500 |  | 6606 | 2433 | 36.83% | 3.906 | 10.9 | 2.58 | 386.3
S250615A-99#4-132-0 | G9988F2 | 6.11 | 500 |  | 6124 | 2558 | 41.77% | 3.689 | 11.1 | 2.43 | 398.4
S250615A-99#4-133-0 | G9988F2 | 6.11 | 500 |  | 5529 | 2441 | 44.15% | 3.946 | 11.6 | 2.21 | 400.7
S250615A-99#4-143-0 | G9988F2 | 6.11 | 500 |  | 3728 | 2375 | 63.71% | 3.925 | 11 | 2.2 | 407.7
S250616A-99#4-159-0 | G9989B | 6.9 | 500 |  | 1823 | 892 | 48.93% | 3.86 | 10.4 | 2.26 | 436.1
S250616A-99#4-140-0 | G9989B | 6.9 | 500 |  | 2643 | 999 | 37.8% | 3.86 | 10.3 | 2.18 | 399.6
S250616A-99#4-155-0 | G9989B | 6.9 | 500 |  | 2376 | 916 | 38.55% | 3.891 | 11 | 2.11 | 348.8
S250616A-99#4-131-0 | G9989B | 6.9 | 500 |  | 2715 | 1503 | 55.36% | 3.856 | 9.9 | 2.53 | 421.6
S250616A-99#6-109-0 | G9989B2 | 6.11 | 500 |  | 4285 | 1547 | 36.1% | 3.833 | 10 | 2.34 | 418.9
S250616A-99#6-96-0 | G9989B2 | 6.11 | 500 |  | 3616 | 1895 | 52.41% | 3.855 | 10.1 | 2.25 | 391.3
S250616A-99#6-110-0 | G9989B2 | 6.11 | 500 |  | 4757 | 1995 | 41.94% | 3.893 | 10.3 | 2.18 | 393.6
S250616A-99#6-95-0 | G9989B2 | 6.11 | 500 |  | 3505 | 920 | 26.25% | 3.861 | 10.9 | 2.1 | 392.7
S250620A-99#6-59-0 | G9994E2 | 6.17 | 500 |  | 3513 | 1521 | 43.3% | 3.821 | 11 | 1.38 | 301.4
S250620A-99#6-60-0 | G9994E2 | 6.17 | 500 |  | 3326 | 1112 | 33.43% | 3.776 | 9.7 | 1.82 | 386.3
S250620A-99#6-66-0 | G9994E2 | 6.17 | 500 |  | 3434 | 1789 | 52.1% | 3.889 | 9.5 | 1.64 | 378.1
S250620A-99#6-84-7 | G9994E2 | 6.17 | 500 |  | 3303 | 1390 | 42.08% | 3.825 | 9.4 | 1.81 | 404.9
S250619B-99#6-15-0 | G9994F | 6.17 | 500 |  | 3929 | 1889 | 48.08% | 3.832 | 10.1 | 2.41 | 410
S250619B-99#6-24-0 | G9994F | 6.17 | 500 |  | 4152 | 1697 | 40.87% | 3.877 | 9.6 | 2.52 | 426.2
S250619B-99#6-31-0 | G9994F | 6.17 | 500 |  | 5366 | 1666 | 31.05% | 3.711 | 9.8 | 2.82 | 428.2
S250619B-99#6-65-0 | G9994F | 6.17 | 500 |  | 6032 | 3027 | 50.18% | 3.837 | 11.6 | 2.1 | 305.9
S250620A-99#4-69-0 | G9988E2 | 6.1 | 500 |  | 3623 | 1900 | 52.44% | 3.881 | 10.1 | 2.9 | 456.2
S250620A-99#4-72-0 | G9988E2 | 6.1 | 500 |  | 3961 | 1538 | 38.83% | 3.808 | 10.6 | 2.51 | 440.2
S250620A-99#4-85-0 | G9988E2 | 6.1 | 500 |  | 5557 | 1994 | 35.88% | 3.897 | 10.3 | 2.94 | 465
S250620A-99#4-91-0 | G9988E2 | 6.1 | 500 |  | 5438 | 1626 | 29.9% | 3.828 | 10 | 2.64 | 436.7
S250620A-99#4-74-0 | M1GH | 6.8 | 500 |  | 6095 | 1820 | 29.86% | 3.85 | 10.4 | 2.94 | 476.1
S250620A-99#4-83-0 | M1GH | 6.8 | 500 |  | 5718 | 2499 | 43.7% | 3.851 | 11.6 | 2.29 | 352.4
S250620A-99#4-86-0 | M1GH | 6.8 | 500 |  | 4246 | 1664 | 39.19% | 3.849 | 10.3 | 2.59 | 379.8
S250620A-99#4-97-0 | M1GH | 6.8 | 500 |  | 4270 | 1853 | 43.4% | 3.848 | 11.7 | 2.13 | 346
S250620A-99#3-55-0 | M3A-R01 | 6.17 | 500 |  | 4445 | 1166 | 26.23% | 3.639 | 10.2 | 2.42 | 401.4
S250620A-99#3-62-0 | M3A-R01 | 6.17 | 500 |  | 4109 | 1904 | 46.34% | 3.833 | 10.8 | 2.83 | 425.7
S250618A-99#6-118-0 | M1-R46 | 6.14 | 500 |  | 4967 | 2217 | 44.63% | 3.794 | 10.2 | 2.99 | 477.9
S250618A-99#6-125-0 | M1-R46 | 6.14 | 500 |  | 4692 | 1806 | 38.49% | 3.809 | 10.1 | 2.56 | 395
S250624B-99#3-64-0 | G9994E | 6.16 | 500 |  | 4606 | 2524 | 54.8% | 3.779 | 11.9 | 1.85 | 309.7
S250624A-99#3-89-0 | G9994E | 6.16 | 500 |  | 3820 | 2146 | 56.18% | 3.837 | 11.8 | 1.99 | 326.4
S250624A-99#3-101-0 | G9994E | 6.16 | 500 |  | 4553 | 1833 | 40.26% | 3.9 | 12.3 | 1.9 | 308.4
S250624A-99#3-130-0 | G9994E | 6.16 | 500 |  | 3825 | 2102 | 54.95% | 3.825 | 11.9 | 1.87 | 303
S250625A-99#4-152-0 | G9992G | 6.23 | 500 |  | 4454 | 1623 | 36.44% | 3.704 | 11.6 | 1.92 | 283.9
S250625A-99#4-153-0 | G9992G | 6.23 | 500 |  | 5161 | 2278 | 44.14% | 3.66 | 12.2 | 2 | 284
S250625A-99#4-154-0 | G9992G | 6.23 | 500 |  | 4099 | 2244 | 54.75% | 3.897 | 12.3 | 1.87 | 274.3
S250625A-99#4-155-0 | G9992G | 6.23 | 500 |  | 4324 | 1711 | 39.57% | 3.705 | 12.1 | 1.87 | 297
3#8甬-500孔 | G9988G | 6.19 | 500 |  | 3183 | 1586 | 49.83% | 3.882 | 11.1 | 2.12 | 342.5
S250625A-99#3-142-0 | G9988G | 6.19 | 500 |  | 3249 | 1794 | 55.22% | 3.842 | 12.1 | 1.48 | 251.7
S250628B-99#4-19-0 | G9988F | 6.11 | 500 |  | 4883 | 1791 | 36.68% | 3.878 | 11.9 | 1.88 | 299.4
S250628B-99#4-26-0 | G9988F | 6.11 | 500 |  | 5306 | 1835 | 34.58% | 3.893 | 11.6 | 2.05 | 349.5
S250628B-99#4-33-0 | G9988F | 6.11 | 500 |  | 5417 | 1747 | 32.25% | 3.892 | 12.3 | 1.97 | 369.8
S250628B-99#4-45-0 | G9988F | 6.11 | 500 |  | 4760 | 1656 | 34.79% | 3.885 | 12.7 | 2.1 | 329.2
S250630A-99#4-68-0 | G9988G | 6.19 | 500 |  | 4109 | 1460 | 35.53% | 3.97 | 12.8 | 1.94 | 307.7
S250630A-99#4-76-0 | G9988G | 6.19 | 500 |  | 4212 | 1734 | 41.17% | 3.883 | 12.3 | 2.18 | 337
S250630A-99#4-77-0 | G9988G | 6.19 | 500 |  | 4050 | 2963 | 73.16% | 3.869 | 11.6 | 2.48 | 382.3
S250630A-99#4-95-0 | G9988G | 6.19 | 500 |  | 4444 | 2286 | 51.44% | 3.93 | 12.1 | 2.2 | 365.2
S250627A-99#3-67-0 | G9988E2-R01 | 6.2 | 500 |  | 4140 | 1737 | 41.96% | 3.88 | 12.4 | 1.84 | 303.9
S250627A-99#3-87-0 | G9988E2-R01 | 6.2 | 500 |  | 4010 | 1892 | 47.18% | 3.912 | 12.4 | 1.98 | 309.7
S250628B-99#4-16-0 | M1-R44 | 6.9 | 500 |  | 4556 | 2678 | 58.78% | 3.889 | 12 | 2.14 | 336.4
S250628B-99#4-49-0 | M1-R44 | 6.9 | 500 |  | 4243 | 3695 | 87.08% | 3.879 | 12 | 2.28 | 328.4
S250629A-99#3-106-0 | M1-R45 | 6.11 | 500 |  | 5594 | 1355 | 24.22% | 3.825 | 11 | 1.93 | 355.1
S250629A-99#3-107-0 | M1-R45 | 6.11 | 500 |  | 5131 | 1600 | 31.18% | 3.886 | 11.4 | 2.05 | 354.1
G250630B-99#6-69-0 | M1-R46 | 6.14 | 750 |  | 7015 | 1415 | 20.17% | 3.909 | 11.2 | 1.95 | 325.3
G250630B-99#6-72-0 | M1-R46 | 6.14 | 750 |  | 7178 | 1779 | 24.78% | 3.836 | 11.7 | 1.81 | 359.7
S250701B-99#3-101-0 | G9996B-R01 | 6.24 | 500 |  | 6632 | 2841 | 42.84% | 3.786 | 11.9 | 2.25 | 316.9
S250701B-99#3-72-0 | G9996B-R01 | 6.24 | 500 |  | 4631 | 2982 | 64.39% | 3.855 | 11.5 | 2.17 | 359.5
S250701B-99#3-102-0 | G9996B-R01 | 6.24 | 500 |  | 6409 | 2929 | 45.7% | 3.816 | 11.8 | 2.13 | 324.1
S250701B-99#3-63-0 | G9996B-R01 | 6.24 | 500 |  | 4708 | 2321 | 49.3% | 3.818 | 12.1 | 2.24 | 309.2
S250702A-99#6-28-0 | M3A-R03 | 6.24 | 500 |  | 4295 | 2165 | 50.41% | 3.883 | 11.8 | 2.09 | 357.9
S250702A-99#6-17-0 | M3A-R03 | 6.24 | 500 |  | 4418 | 1497 | 33.88% | 3.836 | 12.2 | 1.92 | 324.2
S250703B-99#3-100-0 | G9989C | 6.23 | 500 |  | 6592 | 2723 | 41.31% | 3.856 | 12.1 | 2.19 | 333.5
S250703B-99#3-93-0 | G9989C | 6.23 | 500 |  | 5453 | 2219 | 40.69% | 3.883 | 12 | 2.49 | 358.5
S250703B-99#3-84-0 | G9989C | 6.23 | 500 |  | 6256 | 2418 | 38.65% | 3.813 | 12 | 2.39 | 358.5
S250703B-99#3-116-0 | G9989C | 6.23 | 500 |  | 5825 | 2651 | 45.51% | 3.853 | 11.7 | 2.24 | 370.6
G250702B-99#6-133-0 | M3A-R03 | 6.22 | 750 |  | 8648 | 3192 | 36.91% | 3.836 | 11.8 | 2.43 | 371.2
G250702B-99#6-139-0 | M3A-R03 | 6.22 | 750 |  | 8713 | 3747 | 43% | 3.823 | 11.8 | 2.31 | 372.6
G250702B-99#6-115-0 | M3A-R03 | 6.22 | 750 |  | 7406 | 3140 | 42.4% | 3.868 | 12.3 | 2.09 | 337.9
G250702B-99#6-99-0 | M3A-R03 | 6.22 | 750 |  | 7949 | 3360 | 42.27% | 3.837 | 11.5 | 2.45 | 400.5
S250705A-99#4-44-0 | G9989B3 | 6.3 | 500 |  | 5966 | 2032 | 34.06% | 3.995 | 11.9 | 2.05 | 342.7
S250705A-99#4-30-0 | G9989B3 | 6.3 | 500 |  | 4678 | 1419 | 30.33% | 3.765 | 11.6 | 1.92 | 344.9
S250705A-99#4-49-0 | G9989B3 | 6.3 | 500 |  | 5774 | 1738 | 30.1% | 3.841 | 11 | 2.25 | 352.5
S250705B-99#4-159-0 | G9989B3 | 6.3 | 500 |  | 4894 | 1404 | 28.69% | 3.939 | 11.7 | 1.95 | 369.5
S250705A-99#3-29-0 | G9996A | 7.1 | 500 |  | 6230 | 2199 | 35.3% | 3.772 | 11 | 2.23 | 365.6
S250705A-99#3-38-0 | G9996A | 7.1 | 500 |  | 4160 | 2110 | 50.72% | 3.828 | 12.2 | 1.82 | 309.7
S250705A-99#3-11-0 | G9996A | 7.1 | 500 |  | 5803 | 2280 | 39.29% | 3.744 | 11.4 | 2.13 | 320.3
S250705A-99#3-21-0 | G9996A | 7.1 | 500 |  | 4687 | 1391 | 29.68% | 3.844 | 11.3 | 2.28 | 369.9
S250705A-99#3-14-0 | M3A-R04 | 6.24 | 500 |  | 3985 | 1367 | 34.3% | 3.812 | 11.8 | 2.2 | 314.4
S250705A-99#3-26-0 | M3A-R04 | 6.24 | 500 |  | 3992 | 1450 | 36.32% | 3.878 | 12.4 | 1.91 | 331.6
S250704B99#4-129-0 | M3A-R02 | 6.21 | 500 |  | 3971 | 1417 | 35.68% | 3.837 | 11.5 | 2.17 | 351.8
S250704B99#4-130-0 | M3A-R02 | 6.21 | 500 |  | 3586 | 1435 | 40.02% | 3.848 | 12.7 | 2.08 | 335.9
S250707A99#4-29-0 | G9996-R01 | 7.3 | 500 |  | 6037 | 2230 | 36.94% | 3.803 | 11.6 | 2.2 | 332.6
S250707A99#4-30-0 | G9996-R01 | 7.3 | 500 |  | 4859 | 1524 | 31.36% | 3.882 | 11.7 | 2.18 | 342.2
S250707A99#4-62-0 | G9996-R01 | 7.3 | 500 |  | 5449 | 1852 | 33.99% | 3.862 | 11.8 | 1.97 | 318.2
S250707A99#4-63-0 | G9996-R01 | 7.3 | 500 |  | 6200 | 2048 | 33.03% | 3.865 | 11.8 | 2.05 | 339.2
S250707A99#3-28-0 | G9996A-R01 | 7.2 | 500 |  | 5533 | 2528 | 45.69% | 3.8 | 12.6 | 1.8 | 305.6
S250707A99#3-30-0 | G9996A-R01 | 7.2 | 500 |  | 5193 | 1667 | 32.1% | 3.856 | 12.3 | 1.9 | 300
G250707A99#3-64-0 | M3A-R04 | 6.24 | 750 |  | 5071 | 1903 | 37.53% | 3.89 | 11.7 | 2.15 | 340.9
G250707A99#3-79-0 | M3A-R04 | 6.24 | 750 |  | 5240 | 1839 | 35.1% | 3.901 | 12.2 | 2.19 | 331
S250707B99#6-182-0 | M3GH | 6.26 | 500 |  | 6326 | 1511 | 23.89% | 3.828 | 11.3 | 2.36 | 362.4
S250707B99#6-188-0 | M3GH | 6.26 | 500 |  | 4554 | 1773 | 38.93% | 3.803 | 11.8 | 2.64 | 385.8
S250708A99#6-15-0 | M3GH | 6.26 | 500 |  | 5067 | 1610 | 31.77% | 3.778 | 11.8 | 2.04 | 352.5
S250708A99#6-12-0 | M3GH | 6.26 | 500 |  | 4529 | 1708 | 37.71% | 3.836 | 11.6 | 2.75 | 396.9
G250708A99#6-13-0 | M3GH | 6.26 | 750 |  | 5276 | 2197 | 41.64% | 3.821 | 12 | 2.01 | 356.8
G250708A99#6-5-0 | M3GH | 6.26 | 750 |  | 5003 | 2188 | 43.73% | 3.815 | 11.7 | 1.94 | 314.4
S250709B-99#3-119-0 | G9996 | 7.3 | 500 |  | 4077 | 1197 | 29.36% | 3.8 | 11 | 1.93 | 342
S250709B-99#3-130-0 | G9996 | 7.3 | 500 |  | 5121 | 1904 | 37.18% | 3.784 | 11.1 | 2.02 | 329.6
S250709A-99#4-40-0 | G9989B4 | 6.3 | 500 |  | 2712 | 1440 | 53.1% | 3.835 | 11.1 | 2.05 | 356
S250709A-99#4-54-0 | G9989B4 | 6.3 | 500 |  | 5182 | 1664 | 32.11% | 3.8 | 11.1 | 1.97 | 349.3
S250709A-99#4-59-0 | G9989B4 | 6.3 | 500 |  | 4715 | 1446 | 30.67% | 3.868 | 11.6 | 1.86 | 305.1
S250709A-99#4-69-0 | G9989B4 | 6.3 | 500 |  | 3659 | 1348 | 36.84% | 3.817 | 11.2 | 2.02 | 339
S250713B-99#3-68-0 | G9996H5-R01 | 7.1 | 500 |  | 6140 | 2252 | 36.68% | 3.847 | 11.6 | 2.29 | 362.4
S250713B-99#3-79-0 | G9996H5-R01 | 7.1 | 500 |  | 7262 | 2156 | 29.69% | 3.796 | 11.3 | 2.23 | 397.8
S250713B-99#3-83-0 | G9996H5-R01 | 7.1 | 500 |  | 6904 | 2412 | 34.94% | 3.847 | 11.3 | 2.2 | 360.4
S250713B-99#3-94-0 | G9996H5-R01 | 7.1 | 500 |  | 5115 | 1900 | 37.15% | 3.88 | 11.2 | 2.17 | 412.1
S250712B-99#4-117-0 | G9997 | 7.1 | 500 |  | 5504 | 2250 | 40.88% | 3.852 | 11.2 | 2.17 | 346.6
S250713A-99#4-1-0 | G9997 | 7.1 | 500 |  | 6344 | 2569 | 40.49% | 3.845 | 11.7 | 1.98 | 373.9
S250713A-99#4-2-0 | G9997 | 7.1 | 500 |  | 5667 | 2233 | 39.4% | 3.81 | 11.1 | 2.07 | 332.7
S250713A-99#4-15-0 | G9997 | 7.1 | 500 |  | 5592 | 2714 | 48.53% | 3.825 | 11.2 | 2.2 | 352.2
S250711B-99#4-88-0 | G9988E2-R01 | 6.2 | 500 |  | 4584 | 2149 | 46.88% | 3.885 | 11.7 | 2.2 | 364.6
S250711B-99#4-111-0 | G9988E2-R01 | 6.2 | 500 |  | 4561 | 1794 | 39.33% | 3.82 | 11 | 2.04 | 340.9
S250711B-99#3-78-0 | G9996B | 6.25 | 500 |  | 5253 | 2849 | 54.24% | 3.821 | 11.4 | 2.09 | 332.1
S250711B-99#3-90-0 | G9996B | 6.25 | 500 |  | 5285 | 2225 | 42.1% | 3.883 | 11.6 | 2.01 | 317
S250711B-99#4-117-0 | M3GH-R01 | 6.3 | 500 |  | 3621 | 1268 | 35.02% | 3.976 | 11.5 | 1.88 | 334.6
S250711B-99#4-118-0 | M3GH-R01 | 6.3 | 500 |  | 3424 | 1379 | 40.27% | 3.84 | 11.2 | 1.94 | 360.8
G250713A-99#6-22-0 | M3GH-R02 | 6.3 | 750 |  | 5950 | 1816 | 30.52% | 3.899 | 11.6 | 2.15 | 360
G250713A-99#6-34-0 | M3GH-R02 | 6.3 | 750 |  | 6072 | 1784 | 29.38% | 3.889 | 11.3 | 1.94 | 340.5
S250713A-99#3-37-0 | M3GH-R04 | 6.3 | 500 |  | 4533 | 1664 | 36.71% | 3.883 | 11.3 | 2.28 | 415.3
S250713A-99#3-45-0 | M3GH-R04 | 6.3 | 500 |  | 4978 | 2015 | 40.48% | 3.864 | 11.4 | 2 | 339.5
G250713A-99#3-60-0 | M3GH-R04 | 6.3 | 750 |  | 4670 | 2170 | 46.47% | 3.889 | 11 | 2.03 | 321.4
G250713A-99#3-74-0 | M3GH-R04 | 6.3 | 750 |  | 4288 | 2004 | 46.74% | 3.846 | 11.4 | 1.95 | 355.1
S250714B-99#6-117-0 | M3GH-R02 | 6.3 | 500 |  | 5390 | 2510 | 46.57% | 3.957 | 11.1 | 2.15 | 365.3
S250714B-99#6-144-0 | M3GH-R02 | 6.3 | 500 |  | 5527 | 2172 | 39.3% | 3.801 | 10.7 | 2.27 | 403
Z250714B-99#3-124-0 | M3GH-R04 | 7.2 | 750/3合 |  | 12601 | 7173 | 56.92% | 3.919 | 11 | 2.21 | 369.8
Z250714B-99#3-128-0 | M3GH-R04 | 7.2 | 750/3合 |  | 11831 | 6283 | 53.11% | 3.876 | 11.3 | 1.98 | 352
S250715B-99#3-94-0 | G9996H8 | 7.11 | 500 |  | 5394 | 1360 | 25.21% | 3.793 | 11.1 | 2.21 | 396.8
S250715B-99#3-100-0 | G9996H8 | 7.11 | 500 |  | 5301 | 1909 | 36.01% | 3.887 | 11.3 | 2.31 | 337.8
S250715A-99#4-30-0 | G9996H8-R01 | 7.1 | 500 |  | 5698 | 1470 | 25.8% | 3.858 | 10.8 | 2.47 | 400.6
S250715A-99#4-10-0 | G9996H8-R01 | 7.1 | 500 |  | 4746 | 1492 | 31.44% | 3.827 | 11 | 2.14 | 361.4
S250715A-99#4-41-0 | G9996H8-R01 | 7.1 | 500 |  | 4416 | 1179 | 26.7% | 3.919 | 10.8 | 2.12 | 360.2
S250715A-99#4-56-0 | G9996H8-R01 | 7.1 | 500 |  | 6616 | 2306 | 34.85% | 3.832 | 10.4 | 2.19 | 383.7
S250717B-99#3-105-0 | G9996H5 | 7.11 | 500 |  | 5188 | 2583 | 49.79% | 3.875 | 11.2 | 2.21 | 351.7
S250717B-99#3-112-0 | G9996H5 | 7.11 | 500 |  | 6163 | 2313 | 37.53% | 3.823 | 11.1 | 2.35 | 409.2
S250717A-99#4-64-0 | G9996H5 | 7.11 | 500 |  | 4301 | 1646 | 38.27% | 3.818 | 10.6 | 2.36 | 394.9
S250717B-99#4-110-0 | G9996H5 | 7.11 | 500 |  | 4658 | 1413 | 30.33% | 3.825 | 11.4 | 2.18 | 340.4
G250720B-99#3-17-0 | M3GH-R03 | 7.1 | 750 |  | 6755 | 2745 | 40.64% | 3.936 | 11.7 | 2.23 | 335.7
G250720B-99#3-28-0 | M3GH-R03 | 7.1 | 750 |  | 6837 | 2054 | 30.04% | 3.86 | 11.1 | 2.24 | 354.9
Z250720A-99#3-6-0 | M3GH-R03 | 7.1 | 750/3合 |  | 14381 | 7046 | 49% | 3.857 | 10.9 | 1.86 | 352.5
Z250720A-99#3-8-0 | M3GH-R03 | 7.1 | 750/3合 |  | 13871 | 7549 | 54.42% | 3.905 | 11.1 | 1.78 | 329.6
S250718B-99#6-112-0 | M3GH-R05 | 7.4 | 500 |  | 5201 | 1484 | 28.53% | 3.781 | 11.1 | 1.97 | 340
S250718B-99#6-118-0 | M3GH-R05 | 7.4 | 500 |  | 3635 | 1123 | 30.89% | 3.858 | 11.1 | 2.05 | 367.8
G250720B-99#6-128-0 | M3GH-R05 | 7.4 | 750 |  | 6334 | 2782 | 43.92% | 3.872 | 11.7 | 2.09 | 356.2
G250720B-99#6-129-0 | M3GH-R05 | 7.4 | 750 |  | 6763 | 2809 | 41.53% | 3.858 | 11.2 | 2.1 | 392.8
G250722A-99#3-33-0 | M3GH-R03 | 7.1 | 750 |  | 7075 | 2121 | 29.98% | 3.833 | 11.5 | 2.11 | 371.1
G250722A-99#3-36-0 | M3GH-R03 | 7.1 | 750 |  | 7320 | 3046 | 41.61% | 3.831 | 11.1 | 2.25 | 366.3
G250722A-99#3-42-0 | M3GH-R03 | 7.1 | 750 |  | 9403 | 3349 | 35.62% | 3.825 | 11.2 | 2.05 | 382.6
G250722A-99#3-50-0 | M3GH-R03 | 7.1 | 750 |  | 9196 | 3416 | 37.15% | 3.838 | 11 | 2.18 | 423.5
G250722A-99#6-56-0 | M3GH-R05 | 7.4 | 750 |  | 6051 | 1744 | 28.82% | 3.818 | 12 | 1.8 | 318.3
G250722A-99#6-62-0 | M3GH-R05 | 7.4 | 750 |  | 10199 | 3994 | 39.16% | 3.789 | 11.6 | 2.01 | 343.9
G250722A-99#6-65-0 | M3GH-R05 | 7.4 | 750 |  | 10528 | 3605 | 34.24% | 3.863 | 11.5 | 2.22 | 371.6
G250722B-99#6-85-0 | M3GH-R05 | 7.4 | 750 |  | 8215 | 3681 | 44.81% | 3.828 | 11.7 | 2.25 | 354.8
P250723B-99#3-61-0 | M3GH-R03 | 7.1 | 750/2合 |  | 13318 | 5116 | 38.41% | 3.837 | 11.3 | 2.05 | 329.5
P250723B-99#3-71-0 | M3GH-R03 | 7.1 | 750/2合 |  | 13000 | 4911 | 37.78% | 3.823 | 11.2 | 1.95 | 331.9
P250723B-99#6-96-0 | M3GH-R05 | 7.4 | 750/2合 |  | 12152 | 6069 | 49.94% | 3.802 | 11.1 | 2.1 | 340.5
P250723B-99#6-114-0 | M3GH-R05 | 7.4 | 750/2合 |  | 11528 | 6617 | 57.4% | 3.841 | 11.4 | 197 | 346.8
G250726A-99#3-12-0 | G9996H12-R01-7.22 | 7.22 | 750 |  | 8116 | 3682 | 45.37% | 3.839 | 11.6 | 2.13 | 334
G250726A-99#3-16-0 | G9996H12-R01-7.22 | 7.22 | 750 |  | 8229 | 3701 | 44.98% | 3.802 | 11.1 | 2.2 | 361.1
G250726A-99#3-18-0 | G9996H12-R01-7.22 | 7.22 | 750 |  | 5433 | 2969 | 54.65% | 3.83 | 11 | 2.31 | 368.3
G250726A-99#3-24-0 | G9996H12-R01-7.22 | 7.22 | 750 |  | 7175 | 3059 | 42.63% | 3.813 | 11.4 | 2.14 | 334.1
G250726A-99#3-17-0 | G9998A | 7.24 | 750 |  | 5725 | 1677 | 29.29% | 3.855 | 11.3 | 2.02 | 327
G250726A-99#3-19-0 | G9998A | 7.24 | 750 |  | 4624 | 2583 | 55.86% | 3.827 | 11.7 | 2.01 | 270.4
G250726A-99#3-21-0 | G9998A | 7.24 | 750 |  | 4175 | 1893 | 45.34% | 3.763 | 10.9 | 2.3 | 374.5
G250726A-99#3-25-0 | G9998A | 7.24 | 750 |  | 4286 | 1956 | 45.64% | 3.837 | 11.5 | 2.01 | 323.9
G250726B-99#3-61-0 | M4GH-R01 | 7.26 | 750 |  | 5765 | 1923 | 33.36% | 3.847 | 11.8 | 1.86 | 333.3
G250726B-99#3-69-0 | M4GH-R01 | 7.26 | 750 |  | 6540 | 2389 | 36.53% | 3.827 | 11.2 | 1.95 | 355.2
G250726B-99#3-72-0 | M4GH-R01 | 7.26 | 750 |  | 7601 | 2044 | 26.89% | 3.773 | 11.3 | 1.98 | 339.5
G250726B-99#3-58-0 | M4GH-R01 | 7.26 | 750 |  | 5292 | 1772 | 33.48% | 3.741 | 11 | 2.04 | 390.4
G250727B-99#3-58-0 | G9998A-R01 | 7.23 | 750 |  | 4191 | 1996 | 47.63% | 3.841 | 11.4 | 2.01 | 390.4
G250727B-99#3-87-0 | G9998A-R01 | 7.23 | 750 |  | 3349 | 1787 | 53.36% | 3.814 | 11.4 | 2.07 | 337.5
P250727B-99#6-1-0 | M4GH-R01 | 7.26 | 750/2合 |  | 8162 | 2456 | 30.09% | 3.832 | 11.3 | 1.73 | 380.4
P250727B-99#6-5-0 | M4GH-R01 | 7.26 | 750/2合 |  | 7986 | 3638 | 45.55% | 3.77 | 11.3 | 1.63 | 352
P250729B-99#3-67 | M4GH-R01 | 7.26 | 750/2合 |  | 9653 | 4090 | 42.37% | 3.83 | 11.1 | 2.07 | 403
P250729B-99#3-96 | M4GH-R01 | 7.26 | 750/2合 |  | 9404 | 4968 | 52.83% | 3.882 | 11.2 | 2.04 | 404
G250729A-99#3-8 | G9997A | 7.25 | 750 |  | 5778 | 3329 | 57.62% | 3.594 | 11.5 | 1.93 | 349.5
G250729A-99#3-16 | G9997A | 7.25 | 750 |  | 6030 | 2843 | 47.15% | 3.516 | 11.1 | 1.92 | 324.5
G250729A-99#3-26 | G9997A | 7.25 | 750 |  | 3871 | 1846 | 47.69% | 3.4 | 11.6 | 1.6 | 352
G250729A-99#3-35 | G9997A | 7.25 | 750 |  | 4058 | 2349 | 57.89% | 3.467 | 11.5 | 1.88 | 362.9
G250801A-99#3-1 | M3GH-G01 | 7.3 | 750 |  | 5637 | 2677 | 47.49% | 3.798 | 11.9 | 1.97 | 308.8
G250731B-99#3-62 | M3GH-G01 | 7.3 | 750 |  | 6480 | 2586 | 39.91% | 3.79 | 11.4 | 2.32 | 347.8
G250731B-99#3-64 | M3GH-G01 | 7.3 | 750 |  | 5470 | 2179 | 39.84% | 3.818 | 11.5 | 2.07 | 326.8
G250731B-99#3-67 | M3GH-G01 | 7.3 | 750 |  | 6638 | 2447 | 36.86% | 3.833 | 11.5 | 2.41 | 337.4
G250731B-99#3-54 | G9997A2 | 7.24 | 750 |  | 5329 | 2255 | 42.32% | 3.783 | 11.5 | 2.13 | 335.5
G250731B-99#3-60 | G9997A2 | 7.24 | 750 |  | 4899 | 2102 | 42.91% | 3.814 | 12 | 1.9 | 302.4
G250731B-99#3-61 | G9997A2 | 7.24 | 750 |  | 6386 | 2785 | 43.61% | 3.755 | 11.3 | 2.21 | 368.9
G250731B-99#3-63 | G9997A2 | 7.24 | 750 |  | 6555 | 2527 | 38.55% | 3.757 | 12 | 1.96 | 330.7
G250728B-99#6-26-0 | G9996C | 7.26 | 750 |  | 7224 | 2209 | 30.58% | 3.89 | 12.1 | 2.02 | 325.2
G250728B-99#6-28-0 | G9996C | 7.26 | 750 |  | 6578 | 1937 | 29.45% | 3.927 | 11.7 | 2.11 | 359
G250728B-99#6-38-0 | G9996C | 7.26 | 750 |  | 8754 | 2958 | 33.79% | 3.86 | 12.3 | 2 | 277.3
G250728B-99#6-39-0 | G9996C | 7.26 | 750 |  | 7751 | 1976 | 25.49% | 3.93 | 12.1 | 1.99 | 325.6
G250803B-99#3-116-0 | G9998B-R01 | 8.1 | 750 |  | 8337 | 3520 | 42.22% | 3.858 | 11.1 | 2.16 | 341
G250803B-99#3-78-0 | G9998B-R01 | 8.1 | 750 |  | 5325 | 1729 | 32.47% | 3.904 | 11.7 | 1.95 | 352.5
G250803B-99#3-113-0 | G9998B-R01 | 8.1 | 750 |  | 8582 | 3453 | 40.24% | 3.847 | 11.9 | 2.06 | 310.1
G250803B-99#3-72-0 | G9998B-R01 | 8.1 | 750 |  | 5794 | 1904 | 32.86% | 3.736 | 12 | 1.71 | 281.6
G250802A-99#3-21-0 | G9996H5-R03 | 7.31 | 750 |  | 5279 | 1968 | 37.28% | 3.831 | 11.4 | 2.27 | 383.6
G250802A-99#3-10-0 | G9996H5-R03 | 7.31 | 750 |  | 4691 | 2011 | 42.87% | 3.845 | 12.5 | 1.94 | 302.7
G250802B-99#6-11-0 | M3GH-G01 | 7.3 | 750 |  | 6402 | 2071 | 32.35% | 3.877 | 12.6 | 1.77 | 291.1
G250802B-99#6-12-0 | M3GH-G01 | 7.3 | 750 |  | 6105 | 1822 | 29.84% | 3.786 | 11.4 | 2.05 | 356.1
Z250801B-99#3-39-0 | M3GH-G01 | 7.3 | 750/3合 |  | 10960 | 3786 | 34.54% | 3.879 | 11.6 | 1.92 | 365.7
Z250801B-99#3-54-0 | M3GH-G01 | 7.3 | 750/3合 |  | 10888 | 4768 | 43.79% | 3.943 | 11.9 | 1.87 | 354.2
P250803B-99#6-45-0 | M3GH-G01 | 7.3 | 750/2合 |  | 9855 | 4539 | 46.06% | 3.923 | 11.4 | 1.93 | 350.2
P250804A-99#6-2-0 | M3GH-G01 | 7.3 | 750/2合 |  | 9166 | 4515 | 49.26% | 3.925 | 11.5 | 2.07 | 361
P250801B-99#3-51-0 | M3GH-G01 | 7.3 | 750/2合 |  | 9776 | 4268 | 43.66% | 3.864 | 11.9 | 1.71 | 297.2
P250801B-99#3-56-0 | M3GH-G01 | 7.3 | 750/2合 |  | 9282 | 5097 | 54.91% | 3.878 | 10.9 | 2.08 | 375.6
G250804B-99#3-132-0 | G9996H5-R02 | 7.3 | 750 |  | 6882 | 2686 | 39.03% | 3.978 | 11.7 | 1.94 | 336.7
G250804B-99#3-116-0 | G9996H5-R02 | 7.3 | 750 |  | 7148 | 2786 | 38.98% | 3.813 | 11.5 | 2.14 | 369.7
G250806A-99#3-14-0 | G9998B | 8.2 | 750 |  | 5992 | 2774 | 46.3% | 3.881 | 11.1 | 2.38 | 420
G250806A-99#3-24-0 | G9998B | 8.2 | 750 |  | 5855 | 3241 | 55.35% | 3.908 | 11.1 | 2.38 | 366.8
G250806B-99#3-46-0 | M5GH | 8.5 | 750 |  | 8215 | 2995 | 36.46% | 3.9 | 10.8 | 2.53 | 410.4
G250806B-99#3-52-0 | M5GH | 8.5 | 750 |  | 8637 | 3635 | 42.09% | 3.907 | 11.1 | 2.17 | 356
G250806B-99#3-73-0 | M5GH | 8.5 | 750 |  | 5592 | 2713 | 48.52% | 3.889 | 10.7 | 2.61 | 391.4
G250806B-99#3-82-0 | M5GH | 8.5 | 750 |  | 6816 | 2929 | 42.97% | 3.863 | 10.8 | 2.22 | 357.5
G250807B-99#3-57-0 | G9997A3 | 8.5 | 750 |  | 7337 | 2654 | 36.17% | 3.853 | 10.6 | 2.87 | 423.2
G250807B-99#3-61-0 | G9997A3 | 8.5 | 750 |  | 6353 | 2263 | 35.62% | 3.892 | 11.3 | 2.44 | 377.4
G250807B-99#3-67-0 | G9997A3 | 8.5 | 750 |  | 6452 | 2767 | 42.89% | 3.863 | 11 | 2.68 | 425.6
G250807B-99#3-70-0 | G9997A3 | 8.5 | 750 |  | 6788 | 2231 | 32.87% | 3.916 | 11.8 | 2.13 | 400.9
P250811A-99#3-11-3 | M5GH | 8.5 | 750/2合 |  | 7157 | 3712 | 51.87% | 3.873 | 11.7 | 1.86 | 352.9
P250811A-99#3-10-4 | M5GH | 8.5 | 750/2合 |  | 6923 | 3571 | 51.58% | 3.877 | 11.4 | 1.94 | 351.7
P250809A-99#6-27-0 | M5GH | 8.5 | 750/2合 |  | 7111 | 4994 | 70.23% | 3.852 | 11.3 | 2.14 | 379.9
P250809A-99#6-71-0 | M5GH | 8.5 | 750/2合 |  | 7035 | 3271 | 46.5% | 3.879 | 11.2 | 2.09 | 366.9
G250812A-99#3-1-0 | G9997A4 | 8.7 | 750 |  | 6140 | 1571 | 25.59% | 3.847 | 11.6 | 2.05 | 310.8
G250812A-99#3-5-0 | G9997A4 | 8.7 | 750 |  | 4840 | 2094 | 43.26% | 3.825 | 11 | 2.36 | 355.1
G250812A-99#3-6-0 | G9997A4 | 8.7 | 750 |  | 4901 | 1762 | 35.95% | 3.938 | 11.4 | 2.09 | 323.8
G250812A-99#3-14-0 | G9997A4 | 8.7 | 750 |  | 6575 | 1996 | 30.36% | 3.917 | 11.2 | 2.12 | 335.4
G250812A-99#3-3-0 | M3GH-H01 | 8.12 | 750 |  | 5742 | 2149 | 37.43% | 3.757 | 11.2 | 2.17 | 337
G250812A-99#3-4-0 | M3GH-H01 | 8.12 | 750 |  | 6019 | 3018 | 50.14% | 3.853 | 11.3 | 2.11 | 347
G250813A-99#3-34-0 | M3GH-H01 | 8.12 | 750 |  | 7002 | 1963 | 28.03% | 3.878 | 11.6 | 2.1 | 369.5
G250813A-99#3-39-0 | M3GH-H01 | 8.12 | 750 |  | 6197 | 1945 | 31.39% | 3.867 | 11.3 | 2.13 | 347
G250813A-99#3-34-0 | G9996H12 | 7.23 | 750 |  | 4565 | 2215 | 48.52% | 3.873 | 11.3 | 2.2 | 351.4
G250813A-99#3-35-0 | G9996H12 | 7.23 | 750 |  | 4088 | 1680 | 41.1% | 3.834 | 11 | 2.22 | 352.5
P250813A-99#6-10-0 | M3GH-H01 | 8.12 | 750/2合 |  | 11978 | 5149 | 42.99% | 3.88 | 11.3 | 2.03 | 359.9
P250813A-99#6-14-0 | M3GH-H01 | 8.12 | 750/2合 |  | 10259 | 5578 | 54.37% | 3.921 | 11 | 2.32 | 399.8
P250816A-99#6-75-0 | M3GH-G02 | 8.16 | 750/2合 |  | 10462 | 4355 | 41.63% | 3.897 | 10.6 | 2.48 | 435.1
P250816A-99#6-80-0 | M3GH-G02 | 8.16 | 750/2合 |  | 12866 | 4826 | 37.51% | 3.918 | 10.5 | 2.36 | 419.8
P250816A-99#6-88-0 | M3GH-G02 | 8.16 | 750/2合 |  | 12729 | 5932 | 46.6% | 3.8 | 11 | 2.33 | 417.2
P250816A-99#6-90-0 | M3GH-G02 | 8.16 | 750/2合 |  | 11146 | 6239 | 55.98% | 3.927 | 10.9 | 2.24 | 408.3
P250817A-99#3-1-0 | M3GH-G02 | 8.16 | 750/2合 |  | 12134 | 4636 | 38.21% | 3.824 | 11.3 | 2.07 | 392.3
P250817A-99#3-2-0 | M3GH-G02 | 8.16 | 750/2合 |  | 11103 | 3913 | 35.24% | 3.865 | 11 | 2.13 | 379.3
Z250818A-99#6-23-0 | M3GH-G02 | 8.16 | 750/3合 |  | 12919 | 6534 | 50.58% | 3.854 | 10.8 | 2.14 | 397.3
Z250818A-99#6-34-0 | M3GH-G02 | 8.16 | 750/3合 |  | 12504 | 7321 | 58.55% | 3.845 | 10.4 | 2.19 | 422.6
G250819A-99#3-5-0 | M3GH-G02 | 8.16 | 750 |  | 6553 | 3028 | 46.21% | 3.935 | 11.2 | 2.34 | 401.4
G250819A-99#3-6-0 | M3GH-G02 | 8.16 | 750 |  | 7794 | 2728 | 35% | 3.928 | 11.6 | 2.23 | 376.6
P250822A-99#6-83-0 | M3GH-H02 | 8.21 | 750/2合 |  | 9472 | 4124 | 43.54% | 3.866 | 11 | 2.03 | 380.9
P250822A-99#6-92-0 | M3GH-H02 | 8.21 | 750/2合 |  | 13533 | 6294 | 46.51% | 3.918 | 10.9 | 2.18 | 400
P250822A-99#6-93-0 | M3GH-H02 | 8.21 | 750/2合 |  | 13662 | 4755 | 34.8% | 3.82 | 11.1 | 2.02 | 350.8
P250822A-99#6-97-0 | M3GH-H02 | 8.21 | 750/2合 |  | 10791 | 4240 | 39.29% | 3.862 | 10.9 | 2.22 | 391.7
Z250822A-99#6-98-0 | M3GH-H02 | 8.21 | 750/3合 |  | 16336 | 6616 | 40.5% | 3.873 | 10.7 | 2.2 | 425.4
Z250822A-99#6-99-0 | M3GH-H02 | 8.21 | 750/3合 |  | 15705 | 7648 | 48.7% | 3.799 | 11 | 2.15 | 378.3
G250823A-99#3-7-0 | G9996H8-R03 | 8.2 | 750 |  | 5777 | 1766 | 30.57% | 4.031 | 10.7 | 2.41 | 424.3
G250823A-99#3-15-0 | G9996H8-R03 | 8.2 | 750 |  | 6208 | 2116 | 34.09% | 3.912 | 11.1 | 2.32 | 380.3
G250823A-99#3-16-0 | G9996H8-R02 | 8.15 | 750 |  | 7485 | 2735 | 36.54% | 3.831 | 10.6 | 2.15 | 416.4
G250823A-99#3-25-0 | G9996H8-R02 | 8.15 | 750 |  | 6750 | 2116 | 31.35% | 3.953 | 11.1 | 2.28 | 375.6
G250824A-99#3-40-0 | G9996H8-R04 | 8.21 | 750 |  | 4948 | 1852 | 37.43% | 3.797 | 10.4 | 2.34 | 404.9
G250824A-99#3-42-0 | G9996H8-R04 | 8.21 | 750 |  | 5906 | 3231 | 54.71% | 3.863 | 10.9 | 2.44 | 382
G250824A-99#3-21-0 | G9996H8-R05 | 8.22 | 750 |  | 7685 | 1682 | 21.89% | 3.797 | 10.9 | 2.25 | 371.9
G250824A-99#3-23-0 | G9996H8-R05 | 8.22 | 750 |  | 7807 | 1800 | 23.06% | 3.812 | 11.2 | 2.12 | 330.9
G250825A-99#3-1-0 | M3GH-G03 | 8.24 | 750 |  | 7145 | 3150 | 44.09% | 3.969 | 10.8 | 2.53 | 409.3
G250825A-99#3-3-0 | M3GH-G03 | 8.24 | 750 |  | 6989 | 2043 | 29.23% | 3.759 | 11.6 | 2.02 | 352.4
G250825A-99#3-12-0 | M3GH-G03 | 8.24 | 750 |  | 7801 | 2873 | 36.83% | 3.853 | 11.4 | 2.12 | 345.8
G250825A-99#3-20-0 | M3GH-G03 | 8.24 | 750 |  | 8252 | 2683 | 32.51% | 3.782 | 11.1 | 2.17 | 365.8
G250825A-99#4-1-0 | M3GH-G03 | 8.24 | 750 |  | 7641 | 2775 | 36.32% | 3.768 | 10.8 | 2.4 | 387
G250825A-99#4-3-0 | M3GH-G03 | 8.24 | 750 |  | 8013 | 2592 | 32.35% | 3.747 | 10.9 | 2.32 | 368.6
G250825A-99#6-123-0 | M3GH-G03 | 8.24 | 750 |  | 7919 | 1582 | 19.98% | 3.987 | 10.7 | 2.43 | 381.4
G250825A-99#6-130-0 | M3GH-G03 | 8.24 | 750 |  | 6671 | 2862 | 42.9% | 3.999 | 10.5 | 2.58 | 401.8
G250829A-99#4-13-0 | G9996H8-R06 | 8.22 | 750 |  | 4597 | 2542 | 55.3% | 3.946 | 11 | 2.51 | 383
G250829A-99#4-14-0 | G9996H8-R06 | 8.22 | 750 |  | 3422 | 1494 | 43.66% | 3.898 | 11.7 | 1.93 | 280.9
G250831A-99#6-101-0 | M3GH-G04 | 8.28 | 750 |  | 7542 | 2782 | 36.89% | 3.696 | 10.7 | 2.23 | 370.9
G250831A-99#6-132-0 | M3GH-G04 | 8.28 | 750 |  | 7396 | 4649 | 62.86% | 3.773 | 10.9 | 2.34 | 372.9
G250831A-99#6-143-0 | M3GH-G04 | 8.28 | 750 |  | 10965 | 4957 | 45.21% | 3.82 | 10.6 | 2.51 | 383
G250831A-99#6-160-0 | M3GH-G04 | 8.28 | 750 |  | 10243 | 4092 | 39.95% | 3.876 | 11.1 | 2.57 | 394.7
Z250902A-99#6-134-0 | M3GH-G04 | 8.28 | 750/3合 |  | 12169 | 7293 | 59.93% | 3.939 | 11.7 | 2.09 | 356.2
Z250902A-99#6-138-0 | M3GH-G04 | 8.28 | 750/3合 |  | 12169 | 6481 | 53.26% | 3.882 | 11.9 | 2.16 | 350.6
P250906A-99#6-78-0 | M3GH-G04 | 8.28 | 750/2合 |  | 12576 | 7152 | 56.87% | 3.797 | 11.7 | 2.22 | 346.9
P250906A-99#6-83-0 | M3GH-G04 | 8.28 | 750/2合 |  | 13211 | 6187 | 46.83% | 3.778 | 12 | 1.91 | 320.9
P250907A-99#6-113-0 | M3GH-G05 | 9.6 | 750/2合 |  | 12154 | 5592 | 46.01% | 3.88 | 11.7 | 2.1 | 366.9
P250907A-99#6-117-0 | M3GH-G05 | 9.6 | 750/2合 |  | 14238 | 5988 | 42.06% | 3.854 | 11.8 | 2.18 | 351.1
P250907A-99#6-118-0 | M3GH-G05 | 9.6 | 750/2合 |  | 14874 | 6858 | 46.11% | 3.885 | 11.8 | 2.22 | 358.4
P250908A-99#6-5-0 | M3GH-G05 | 9.6 | 750/2合 |  | 12429 | 6401 | 51.5% | 3.858 | 11.3 | 2.27 | 385.9
P250909A-99#6-71-0 | M3GH-G05 | 9.6 | 750/2合 |  | 11461 | 5634 | 49.16% | 3.817 | 11.6 | 1.88 | 311.3
P250909A-99#6-83-0 | M3GH-G05 | 9.6 | 750/2合 |  | 14578 | 6450 | 44.24% | 3.738 | 11.4 | 2.19 | 351.7
P250909A-99#6-87-0 | M3GH-G05 | 9.6 | 750/2合 |  | 11763 | 5400 | 45.91% | 3.806 | 11.5 | 2.07 | 341.8
P250909A-99#6-121-0 | M3GH-G05 | 9.6 | 750/2合 |  | 16511 | 5986 | 36.25% | 3.814 | 11.5 | 2.1 | 322.5
P250909A-99#5-1-0 | M3GH-G05 | 9.6 | 750/2合 |  | 10973 | 5005 | 45.61% | 3.831 | 11.6 | 2.4 | 416.8
P250909A-99#5-2-0 | M3GH-G05 | 9.6 | 750/2合 |  | 14665 | 4937 | 33.67% | 3.826 | 11.9 | 2.1 | 366.8
P250909A-99#5-3-0 | M3GH-G05 | 9.6 | 750/2合 |  | 14226 | 6454 | 45.37% | 3.715 | 11.7 | 2.27 | 381.3
P250909A-99#5-9-0 | M3GH-G05 | 9.6 | 750/2合 |  | 12623 | 4095 | 32.44% | 3.776 | 11.9 | 2.49 | 403.3
G250911A-99#5-30-0 | M3GH-G05 | 9.6 | 750 |  | 6635 | 2091 | 31.51% | 3.804 | 11.4 | 2.04 | 340.9
G250911A-99#5-43-0 | M3GH-G05 | 9.6 | 750 |  | 6814 | 1918 | 28.15% | 3.787 | 11.4 | 2 | 268.9
G250911A-99#5-27-0 | M3GH-G06 | 9.9 | 750 |  | 6889 | 2546 | 36.96% | 3.833 | 11.3 | 2.14 | 286
G250911A-99#5-29-0 | M3GH-G06 | 9.9 | 750 |  | 8792 | 2639 | 30.02% | 3.737 | 11.1 | 2.35 | 374.1
G250911A-99#5-33-0 | M3GH-G06 | 9.9 | 750 |  | 10327 | 2457 | 23.79% | 3.831 | 11.9 | 2.37 | 361.4
G250911A-99#5-38-0 | M3GH-G06 | 9.9 | 750 |  | 11496 | 3860 | 33.58% | 3.71 | 11.5 | 2.35 | 376.4
P250917A-99#5-2-0 | M3GH-G05 | 9.6 | 750/2合 |  | 10845 | 3862 | 35.61% | 3.871 | 11.6 | 2.13 | 352.4
P250917A-99#5-3-0 | M3GH-G05 | 9.6 | 750/2合 |  | 8794 | 3622 | 41.19% | 3.989 | 12 | 1.86 | 317.9
P250917A-99#6-11-0 | M3GH-G05 | 9.6 | 750/2合 |  | 8504 | 3633 | 42.72% | 3.856 | 11.8 | 2.14 | 355.2
P250917A-99#6-13.3 | M3GH-G05 | 9.6 | 750/2合 |  | 7732 | 3184 | 41.18% | 3.898 | 11.3 | 1.87 | 333.5
P250922A-99#5-1-0 | M3GH-G06 | 9.9 | 750/2合 |  | 8214 | 3553 | 43.26% | 3.884 | 10.6 | 2.01 | 346.7
P250922A-99#5-6-0 | M3GH-G06 | 9.9 | 750/2合 |  | 9056 | 3475 | 38.37% | 3.887 | 10.6 | 2.31 | 413.6
P250922A-99#6-2-0 | M3GH-G07 | 9.15 | 750/2合 |  | 14740 | 6723 | 45.61% | 3.864 | 11.7 | 2.23 | 374.3
P250922A-99#6-5-0 | M3GH-G07 | 9.15 | 750/2合 |  | 8085 | 4076 | 50.41% | 3.814 | 11.3 | 2.16 | 392.8
P250922A-99#6-9-0 | M3GH-G07 | 9.15 | 750/2合 |  | 8455 | 2509 | 29.67% | 3.86 | 10.9 | 2.1 | 369.7
P250922A-99#6-11-0 | M3GH-G07 | 9.15 | 750/2合 |  | 14478 | 5983 | 41.32% | 3.893 | 11 | 2.36 | 396.7
P250923A-99#6-25-0 | M3GH-G07 | 9.15 | 750/2合 |  | 9459 | 3111 | 32.89% | 3.887 | 10.9 | 2.37 | 427.6
P250923A-99#6-57-0 | M3GH-G07 | 9.15 | 750/2合 |  | 9541 | 3709 | 38.87% | 3.884 | 12.1 | 1.96 | 368.7
P250925A-99#5-7-0 | M3GH-G06 | 9.9 | 750/2合 |  | 8343 | 5225 | 62.63% | 3.898 | 11.2 | 2.1 | 365.9
P250925A-99#5-9-0 | M3GH-G06 | 9.9 | 750/2合 |  | 9077 | 5307 | 58.47% | 3.795 | 11.5 | 1.93 | 345.6
P250928A-99#6-2-0 | M3GH-G08 | 9.19 | 750/2合 |  | 14799 | 7319 | 49.46% | 3.849 | 11.3 | 2.31 | 356.4
P250928A-99#6-14-0 | M3GH-G08 | 9.19 | 750/2合 |  | 8219 | 3734 | 45.43% | 3.839 | 11.8 | 2.1 | 340.6
P250928A-99#6-19-0 | M3GH-G08 | 9.19 | 750/2合 |  | 14344 | 6109 | 42.59% | 3.886 | 11.8 | 2.17 | 363.9
P250928A-99#6-20-0 | M3GH-G08 | 9.19 | 750/2合 |  | 8999 | 4053 | 45.04% | 3.853 | 11.9 | 2 | 330.8
P250929A-99#6-68-0 | M3GH-G09 | 9.23 | 750/2合 |  | 6875 | 3371 | 49.03% | 3.828 | 11.7 | 2.02 | 341.3
P250929A-99#6-69-0 | M3GH-G09 | 9.23 | 750/2合 |  | 6842 | 4250 | 62.12% | 3.923 | 12.2 | 2.11 | 343.5
P250929A-99#6-73-0 | M3GH-G09 | 9.23 | 750/2合 |  | 11178 | 5320 | 47.59% | 3.938 | 11.6 | 2.19 | 334
P250929A-99#6-75-0 | M3GH-G09 | 9.23 | 750/2合 |  | 13187 | 4474 | 33.93% | 3.907 | 11.3 | 2.23 | 340
P251002A-99#5-1-0 | M3GH-G10 | 9.26 | 750/2合 |  | 13640 | 6885 | 50.48% | 3.851 | 11.7 | 2.16 | 295.3
P251002A-99#5-3-0 | M3GH-G10 | 9.26 | 750/2合 |  | 8018 | 4132 | 51.53% | 3.906 | 11.5 | 2.11 | 357.2
P251002A-99#5-5-0 | M3GH-G10 | 9.26 | 750/2合 |  | 8191 | 4166 | 50.86% | 3.893 | 11.7 | 2.05 | 330.6
P251002A-99#5-11-0 | M3GH-G10 | 9.26 | 750/2合 |  | 14100 | 7066 | 50.11% | 3.787 | 11.6 | 2.66 | 407.8
N251005A-99#6-70-0 | M3GH-G08 | 9.19 | 500/3合 |  | 11406 | 4942 | 43.33% | 3.922 | 11.6 | 2.14 | 348.2
N251005A-99#6-75-0 | M3GH-G08 | 9.19 | 500/3合 |  | 10843 | 5665 | 52.25% | 3.899 | 11.9 | 2.14 | 368.6
N251005A-99#6-79-0 | M3GH-G08 | 9.19 | 500/3合 |  | 13391 | 5098 | 38.07% | 3.893 | 12.2 | 2.4 | 346
N251005A-99#6-83-0 | M3GH-G08 | 9.19 | 500/3合 |  | 12592 | 5154 | 40.93% | 3.9 | 12 | 2.23 | 336.8
P251010A-99#6-3-0 | M3GH-G08 | 9.19 | 750/2合 | 2.999 | 8731 | 5663 | 64.86% | 3.859 | 11.5 | 2.15 | 387
P251010A-99#6-12-0 | M3GH-G08 | 9.19 | 750/2合 | 2.999 | 8305 | 4273 | 51.45% | 3.863 | 11.3 | 2.15 | 399.3
P251010A-99#6-118-0 | M3GH-G11 | 9.29 | 750/2合 | 2.994 | 8004 | 3309 | 41.34% | 3.882 | 11.2 | 2.23 | 364.4
P251010A-99#6-121-0 | M3GH-G11 | 9.29 | 750/2合 | 2.994 | 8295 | 3970 | 47.86% | 3.828 | 11.8 | 2.06 | 366.6
P251010A-99#6-122-0 | M3GH-G11 | 9.29 | 750/2合 | 2.994 | 8433 | 3304 | 39.18% | 3.87 | 11.5 | 2.19 | 378.8
P251010A-99#6-124-0 | M3GH-G11 | 9.29 | 750/2合 | 2.994 | 6318 | 3768 | 59.64% | 3.763 | 11.2 | 2.19 | 386.7
P251014A-99#4-3-0 | M3GH-G10 | 9.26 | 750/2合 | 2.946 | 7246 | 5062 | 69.86% | 3.837 | 12.6 | 1.88 | 331.2
P251014A-99#4-13-0 | M3GH-G10 | 9.26 | 750/2合 | 2.946 | 9843 | 3746 | 38.06% | 3.834 | 11.1 | 2.27 | 387
P251019A-99#6-60-0 | M3GH-G12 | 10.11 | 750/2合 | 3.063 | 9899 | 5955 | 60.16% | 3.758 | 11.2 | 2.19 | 384.7
P251019A-99#6-62-0 | M3GH-G12 | 10.11 | 750/2合 | 3.063 | 16339 | 6952 | 42.55% | 3.817 | 11.5 | 2.38 | 397.6
P251019A-99#6-64-0 | M3GH-G12 | 10.11 | 750/2合 | 3.063 | 15681 | 7358 | 46.92% | 3.808 | 11.1 | 2.39 | 378.2
P251019A-99#6-91-0 | M3GH-G12 | 10.11 | 750/2合 | 3.063 | 9893 | 5841 | 59.04% | 3.822 | 12.4 | 2.28 | 380.1
P251020A-99#7-38-0 | M3GH-G10 | 9.26 | 750/2合 | 2.946 | 12082 | 5050 | 41.8% | 3.767 | 11.7 | 2.68 | 427.4
P251020A-99#7-39-0 | M3GH-G10 | 9.26 | 750/2合 | 2.946 | 11798 | 5427 | 46% | 3.759 | 10.8 | 2.55 | 460.6
P251026A-99#6-81-0 | M3GH-G13 | 10.15 | 750/2合 | 2.962 | 13002 | 5104 | 39.26% | 3.795 | 12.2 | 2.26 | 368.7
P251026A-99#6-89-0 | M3GH-G13 | 10.15 | 750/2合 | 2.962 | 7682 | 5830 | 75.89% | 3.82 | 12.1 | 2.05 | 354.8
P251026A-99#6-88-0 | M3GH-G14 | 10.2 | 750/2合 | 3.064 | 9759 | 4840 | 49.6% | 3.851 | 11.8 | 2.21 | 391.4
P251026A-99#7-81-0 | M3GH-G14 | 10.2 | 750/2合 | 2.959 | 11654 | 5224 | 44.83% | 3.733 | 11.6 | 1.98 | 360.5
Z251105A-99#6-89-0 | M3GH-G16 | 10.29 | 750/3合 | 2.931 | 19198 | 7795 | 40.6% | 3.834 | 11 | 2.66 | 468.3
Z251105A-99#6-94-0 | M3GH-G16 | 10.29 | 750/3合 | 2.931 | 20606 | 7329 | 35.57% | 3.829 | 11.3 | 2.54 | 441.7
S251124A-99#8-61 | M3GH-G20 | 11.1 | 500 | 3.031 | 8457 | 3160 | 37.37% | 3.675 | 11.3 | 2.36 | 378.9
S251124A-99#8-70 | M3GH-G20 | 11.1 | 500 | 3.031 | 7409 | 3137 | 42.34% | 3.76 | 11.2 | 2.36 | 361.3
S251123A-99#8-140-0 | M3GH-G20 | 11.1 | 500 | 3.031 | 7350 | 2904 | 39.51% | 3.757 | 11.1 | 2.61 | 431.9
S251123A-99#8-148-0 | M3GH-G20 | 11.1 | 500 | 3.031 | 6512 | 2108 | 32.37% | 3.719 | 11.1 | 2.06 | 401.5
G251124A-99#8-96-0 | M3GH-G20 | 11.1 | 750 | 3.548 | 8793 | 3946 | 44.88% | 3.705 | 11.8 | 2.59 | 444.8
G251124A-99#8-115-0 | M3GH-G20 | 11.1 | 750 | 3.548 | 9600 | 3525 | 36.72% | 3.747 | 11.7 | 2.25 | 442.7
G251201A-99#8-2 | M3GH-G24 | 11.22 | 750 | 3.032 | 9966 | 2150 | 21.57% | 3.696 | 11.1 | 2.46 | 430.9
G251130A-99#8-102 | M3GH-G24 | 11.22 | 750 | 3.032 | 8188 | 2914 | 35.59% | 3.685 | 11.9 | 2.43 | 404.6
P251201A-99#5-1 | M3GH-G22 | 11.17 | 750/2合 | 3.069 | 14269 | 6011 | 42.13% | 3.754 | 10.8 | 2.48 | 466.6
P251201A-99#5-11 | M3GH-G22 | 11.17 | 750/2合 | 3.069 | 14135 | 4116 | 29.12% | 3.81 | 11.5 | 2.33 | 435.6
P251202A-99#5-6 | M3GH-G25 | 11.27 | 750/2合 | 3.005 | 11477 | 5769 | 50.27% | 3.89 | 11.4 | 2.11 | 397.7
P251202A-99#5-7 | M3GH-G25 | 11.27 | 750/2合 | 3.005 | 14195 | 6260 | 44.1% | 3.698 | 11.5 | 2.2 | 392.3
G251202A-99#8-1 | M3GH-G25 | 11.27 | 750 | 2.827 | 10727 | 4896 | 45.64% | 3.98 | 11.2 | 2.5 | 402.9
G251202A-99#8-7 | M3GH-G25 | 11.27 | 750 | 2.827 | 10858 | 3827 | 35.25% | 3.618 | 11.5 | 2.38 | 426.9
P251202A-99#15-1 | M3GH-G23 | 11.2 | 750/2合 | 3.241 | 13724 | 5700 | 41.53% | 3.713 | 11.9 | 2.16 | 413.6
P251202A-99#15-4 | M3GH-G23 | 11.2 | 750/2合 | 3.241 | 12107 | 4752 | 39.25% | 3.693 | 11.7 | 2.3 | 426.9
P251205A-99#5-2 | M3GH-G26 | 12.1 | 750/2合 | 2.601 | 10287 | 4550 | 44.23% | 3.633 | 11.4 | 2 | 401.7
P251205A-99#5-4 | M3GH-G26 | 12.1 | 750/2合 | 2.601 | 12477 | 5134 | 41.15% | 3.699 | 11.2 | 2.05 | 394.3
G251205A-99#8-104 | M3GH-G26 | 12.1 | 750 | 2.502 | 9725 | 1972 | 20.28% | 3.719 | 11.2 | 2.27 | 396.4
G251205A-99#8-115 | M3GH-G26 | 12.1 | 750 | 2.502 | 9836 | 3375 | 34.31% | 3.787 | 11.5 | 2.26 | 482.8
N251207A-99#5-61 | M3GH-G26 | 12.1 | 500/3合 | 3.057 | 9252 | 3390 | 36.64% | 3.781 | 10.7 | 2.12 | 467.6
N251207A-99#5-70 | M3GH-G26 | 12.1 | 500/3合 | 3.057 | 10606 | 5004 | 47.18% | 3.805 | 11 | 2.36 | 444.6
N251207A-99#8-4 | M3GH-G26 | 12.1 | 500/3合 | 3.019 | 13401 | 4545 | 33.92% | 3.825 | 11.9 | 2.22 | 417.1
N251207A-99#8-16 | M3GH-G26 | 12.1 | 500/3合 | 3.019 | 12876 | 5088 | 39.52% | 3.804 | 11.4 | 2.31 | 430.1
P251206A-99#8-74 | M3GH-G28 | 12.6 | 750/2合 | 2.956 | 11919 | 4863 | 40.8% | 3.78 | 11.9 | 2.09 | 436.9
P251206A-99#8-73 | M3GH-G28 | 12.6 | 750/2合 | 2.956 | 11622 | 4850 | 41.73% | 3.858 | 11.4 | 2.14 | 431.6
G251210A-99#6-3 | M3GH-G29 | 12.9 | 750 | 3.095 | 6223 | 1856 | 29.82% | 3.771 | 11.2 | 2.31 | 393.8
G251210A-99#6-11 | M3GH-G29 | 12.9 | 750 | 3.095 | 5973 | 2196 | 36.77% | 3.74 | 10.8 | 2.29 | 378.8
P251210A-99#6-4 | M3GH-G29 | 12.9 | 750/2合 | 3.041 | 10614 | 5065 | 47.72% | 3.746 | 12.2 | 2.04 | 382
P251210A-99#6-19 | M3GH-G29 | 12.9 | 750/2合 | 3.041 | 11465 | 4744 | 41.38% | 3.762 | 12.1 | 2.1 | 391.8
S251208A-99#8-62 | M3GH-G28 | 12.6 | 500 | 2.525 | 6919 | 1727 | 24.96% | 3.78 | 11.6 | 2.23 | 463.2
S251208A-99#8-66 | M3GH-G28 | 12.6 | 500 | 2.525 | 6244 | 1843 | 29.52% | 3.705 | 11.5 | 2.26 | 414
N251208A-99#8-61 | M3GH-G28 | 12.6 | 500/3合 | 2.599 | 12643 | 4777 | 37.78% | 3.759 | 12.2 | 1.99 | 417
N251208A-99#8-67 | M3GH-G28 | 12.6 | 500/3合 | 2.599 | 12342 | 4691 | 38.01% | 3.802 | 11.7 | 2.23 | 452
S251210A-99#8-49 | M3GH-G29 | 12.9 | 500 | 3.005 | 6886 | 1650 | 23.96% | 3.705 | 12.1 | 2.17 | 387.8
S251210A-99#8-69 | M3GH-G29 | 12.9 | 500 | 3.005 | 7590 | 2590 | 34.12% | 3.68 | 11.6 | 2.38 | 408.8
N251210A-99#8-47 | M3GH-G29 | 12.9 | 500/3合 | 2.951 | 14270 | 5564 | 38.99% | 3.726 | 12 | 2.34 | 422.6
N251210A-99#8-64 | M3GH-G29 | 12.9 | 500/3合 | 2.951 | 14498 | 4852 | 33.47% | 3.817 | 12.1 | 2.25 | 400.9
P251209A-99#5-1 | M3GH-G28 | 12.6 | 750/2合 | 2.655 | 12384 | 6618 | 53.44% | 3.751 | 12.2 | 2.18 | 413.1
P251209A-99#5-7 | M3GH-G28 | 12.6 | 750/2合 | 2.655 | 13751 | 6611 | 48.08% | 3.748 | 12.3 | 2.17 | 428.4
G251211A-99#8-71 | M3GH-G29 | 12.9 | 750 | 2.905 | 9794 | 1991 | 20.33% | 3.804 | 12.2 | 2.32 | 436.2
G251211A-99#8-73 | M3GH-G29 | 12.9 | 750 | 2.905 | 10989 | 4618 | 42.02% | 3.787 | 11.8 | 2.32 | 411.5
P251211A-99#8-72 | M3GH-G29 | 12.9 | 750/2合 | 2.961 | 13306 | 4509 | 33.89% | 3.792 | 11.9 | 2.1 | 438.3
P251211A-99#8-82 | M3GH-G29 | 12.9 | 750/2合 | 2.961 | 12323 | 5709 | 46.33% | 3.802 | 11.6 | 2.14 | 405
P251214A-99#6-99 | M3GH-G30 | 12.11 | 750/2合 | 2.972 | 10092 | 4965 | 49.2% | 3.755 | 11.3 | 2.3 | 455.7
P251215A-99#6-11 | M3GH-G30 | 12.11 | 750/2合 | 2.972 | 10429 | 4153 | 39.82% | 3.768 | 11.6 | 2.07 | 440
G251214A-99#6-83 | M3GH-G30 | 12.11 | 750 | 3.011 | 6957 | 2736 | 39.33% | 3.823 | 11.6 | 2.29 | 412.5
G251214A-99#6-106 | M3GH-G30 | 12.11 | 750 | 3.011 | 9031 | 3029 | 33.54% | 3.789 | 10.9 | 2.38 | 424.9
G251214A-99#8-56 | M3GH-G30 | 12.11 | 750 | 3.06 | 9792 | 3649 | 37.27% | 3.836 | 11.5 | 2.08 | 410.1
G251214A-99#8-73 | M3GH-G30 | 12.11 | 750 | 3.06 | 8552 | 2912 | 34.05% | 3.859 | 11.3 | 2.22 | 403.6
P251215A-99#8-7 | M3GH-G30 | 12.11 | 750/2合 | 3.026 | 11736 | 4259 | 36.29% | 3.832 | 11.3 | 2.15 | 509
P251215A-99#8-8 | M3GH-G30 | 12.11 | 750/2合 | 3.026 | 11207 | 4868 | 43.44% | 3.795 | 11.6 | 2.15 | 441.4
S251213A-99#15-44 | M3GH-G29 | 12.9 | 500 | / | 5598 | 1782 | 31.83% | 3.87 | 11.6 | 2.2 | 387.5
S251213A-99#15-49 | M3GH-G29 | 12.9 | 500 | / | 6517 | 2375 | 36.44% | 3.832 | 11.5 | 2.27 | 415.9
P251213A-99#15-51 | M3GH-G29 | 12.9 | 750/2合 | 3.078 | 12810 | 5579 | 43.55% | 3.825 | 11.8 | 2.18 | 385.4
P251213A-99#15-52 | M3GH-G29 | 12.9 | 750/2合 | 3.078 | 12254 | 5489 | 44.79% | 3.866 | 11.5 | 2.32 | 421.7
P251214A-99#15-45 | M3GH-G30 | 12.11 | 750/2合 | 2.903 | 8367 | 3894 | 46.54% | 3.787 | 11.3 | 2.12 | 402.3
P251214A-99#15-46 | M3GH-G30 | 12.11 | 750/2合 | 2.903 | 9044 | 3778 | 41.77% | 3.814 | 11.4 | 1.99 | 441.8
G251212A-99#8-115 | M3GH-G29 | 12.9 | 750 | 2.905 | 10141 | 4914 | 48.46% | 3.765 | 11.7 | 2.54 | 409.7
G251213A-99#8-1 | M3GH-G29 | 12.9 | 750 | 2.905 | 10756 | 4433 | 41.21% | 3.903 | 12.3 | 2.49 | 359.3
G251213A-99#8-10 | M3GH-G29 | 12.9 | 750 | 2.905 | 10042 | 4075 | 40.58% | 3.938 | 12.1 | 2.5 | 408.3
G251213A-99#8-25 | M3GH-G29 | 12.9 | 750 | 2.905 | 10716 | 5465 | 51% | 3.908 | 11.5 | 2.52 | 431.3
P251217A-99#15-57 | M3GH-G31 | 12.15 | 750/2合 | 3.024 | 8306 | 4201 | 50.58% | 3.876
P251217A-99#15-61 | M3GH-G31 | 12.15 | 750/2合 | 3.024 | 8254 | 3842 | 46.55% | 3.884
G251217A-99#6-102 | M3GH-G31 | 12.15 | 750 | 3.018 | 9694 | 2892 | 29.83% | 3.799
G251217A-99#6-105 | M3GH-G31 | 12.15 | 750 | 3.018 | 9528 | 2878 | 30.21% | 3.85
E251218A-99#6-13 | M3GH-G31 | 12.15 | 250 | 3.01 | 1768 | 0 | 0% | 3.515
E251218A-99#6-15 | M3GH-G31 | 12.15 | 250 | 3.01 | 1421 | 0 | 0% | 3.583
P251217A-99#6-106 | M3GH-G31 | 12.15 | 750/2合 | 3.005 | 13349 | 6964 | 52.17% | 3.819
P251217A-99#6-108 | M3GH-G31 | 12.15 | 750/2合 | 3.005 | 14883 | 6979 | 46.89% | 3.797
P251222A-99#15-19 | M3GH-G22 | 11.17 | 750/2合 |  | 7097 | 3789 | 53.39% |  | 12.2 | 2 | 337.5
P251222A-99#15-26 | M3GH-G22 | 11.17 | 750/2合 |  | 6891 | 3484 | 50.56% |  | 11.4 | 2.17 | 415.4
G251224A-99#6-1 | M3GH-G32 | 12.2 | 750/2合 |  | 8015 | 2295 | 28.63%
G251224A-99#6-4 | M3GH-G32 | 12.2 | 750/2合 |  | 5533 | 2295 | 41.48%
Y251223A-99#6-83 | M3GH-G32 | 12.2 | 1048 |  | 6480 | 1552 | 23.95%
Y251223A-99#6-87 | M3GH-G32 | 12.2 | 1048 |  | 6474 | 1784 | 27.56%
Note on I63: 1: 3.756*2
Note on I64: 1: 3.722/3.723
Note on I66: 1: 3.819/3.833
Note on I94: 75591: 3.57
Note on G1101: 75591: 强力低
Note on G1102: 75591: 强力低

## 85高温
生产 信息 | 胶体 | 胶体 批次 | 孔数 | 网带 原纱密度 g/cm³ | 成品纱强力(cN) | 640℃ 1.5h | [5 empty] | 1300℃5h | [5 empty] | 1400℃5h | [5 empty] | 备注
[6 empty] | 强力(cN) | 强力 保持率 | 密度 g/cm³ | 直径 (μm) | 单丝强度 GPa | 模量 GPa | 强力(cN) | 强力 保持率 | 密度 g/cm³ | 直径 (μm) | 单丝强度 GPa | 模量 GPa | 强力(cN) | 强力 保持率 | 密度 g/cm³ | 直径 (μm) | 单丝强度 GPa | 模量 GPa
M250811A-85#6-2-0 | G8542A-R01 | 8.5 | 400 | 2.448 | 2198 | 574 | 26.11% | 3.306 | 11.4 | 1.6 | 272.8 | 569 | 99.13% | 3.354 | 11.4 | 1.4 | 255.9 | 粉化 | #VALUE! | 3.383 | / | / | /
M250811A-85#6-3-0 | G8542A-R01 | 8.5 | 400 | 2.448 | 3651 | 809 | 22.16% | 3.281 | 11.9 | 1.6 | 266.6 | 730 | 90.23% | 3.352 | 12.1 | 1.5 | 287.4 | 709 | 87.64% | 3.415 | 12 | 1.42 | 304.6
M250814A-85#3-11-0 | G8543 | 8.12 | 400 | 2.563 | 3583 | 744 | 20.76% | 3.311 | 11.6 | 1.62 | 245.1 | 1327 | 178.4% | 3.347 | 12.5 | 1.44 | 270.5 | 365 | 49.06% | 3.468 | / | / | /
M250814A-85#3-12-1 | G8543 | 8.12 | 400 | 2.563 | 2764 | 612 | 22.14% | 3.369 | 11.8 | 1.58 | 267 | 715 | 116.8% | 3.327 | 11.8 | 1.6 | 324.3 | 426 | 69.61% | 3.415 | 11.6 | 1.2 | 302.7
M250815A-85#3-11-0 | G8543A | 8.6 | 400 | 2.513 | 4415 | 1831 | 41.47% | 3.332 | 11.8 | 1.71 | 283 | 1037 | 56.64% | 3.496 | 11.6 | 1.43 | 309.7 | 698 | 38.12% | 3.466 | 11.8 | 1.44 | 315
M250815A-85#3-21-0 | G8543A | 8.6 | 400 | 2.513 | 5701 | 2149 | 37.7% | 3.396 | 11.2 | 1.68 | 305.5 | 951 | 44.25% | 3.457 | 11.5 | 1.77 | 344.2 | 541 | 25.17% | 3.37 | 11.6 | 1.28 | 294.9
M250815A-85#3-27-2 | G8542B-R01 | 8.12 | 400 | 2.538 | 4831 | 1259 | 26.06% | 3.389 | 11.3 | 1.92 | 326 | 881 | 69.98% | 3.323 | 11.6 | 1.45 | 281 | 667 | 52.98% | 3.503 | 11.5 | 1.35 | 309.1
M250815A-85#3-24-0 | G8542B-R01 | 8.12 | 400 | 2.538 | 4305 | 756 | 17.56% | 3.328 | 11.2 | 1.77 | 282.7 | 794 | 105% | 3.395 | 11.6 | 1.49 | 294.7 | 533 | 70.5% | 3.349 | 11.7 | 1.29 | 289.9
M250818A-85#3-3-0 | G8542-R01 | 8.13 | 400 | 2.592 | 3246 | 1598 | 49.23% | 3.292 | 11.7 | 1.99 | 287.4 | 997 | 62.39% | 3.385 | 11.9 | 1.42 | 277.8 | 469 | 29.35% | 3.36 | 12 | 1.03 | 119.3
M250818A-85#3-6-0 | G8542-R01 | 8.13 | 400 | 2.592 | 4265 | 895 | 20.98% | 3.276 | 11.1 | 1.97 | 280 | 606 | 67.71% | 3.426 | 12.1 | 1.21 | 269.5 | 516 | 57.65% | 3.41 | 11.9 | 1.24 | 256.2
M250819A-85#3-7-0 | G8543B | 8.14 | 400 | 2.583 | 3264 | 1133 | 34.71% | 3.338 | 12.4 | 1.82 | 295.2 | 923 | 81.47% | 3.351 | 11.5 | 1.39 | 296 | 392 | 34.6% | 3.472 | 10.8 | 1.29 | 259.2
M250819A-85#3-19-4 | G8543B | 8.14 | 400 | 2.583 | 4414 | 995 | 22.54% | 3.201 | 11.4 | 1.9 | 300.2 | 808 | 81.21% | 3.412 | 11.6 | 1.31 | 247.4 | 498 | 50.05% | 3.488 | 10.9 | 1.09 | 262.5
M250821A-85#3-4-0 | G8544A | 8.2 | 400 | 2.56 | 3471 | 820 | 23.62% | 3.235 | 11.2 | 1.75 | 272.5 | 789 | 96.22% | 3.345 | 11.5 | 1.4 | 263.1 | 543 | 66.22% | 3.342 | 12.3 | 1.3 | 200.3
M250821A-85#3-6-1 | G8544A | 8.2 | 400 | 2.56 | 4557 | 1212 | 26.6% | 3.409 | 12.6 | 1.69 | 262.2 | 841 | 69.39% | 3.297 | 11.1 | 1.24 | 181.9 | 671 | 55.36% | 3.259 | 11.5 | 1.32 | 260.7
M250829A-85#4-6-0 | G8545A-R01 | 8.26 | 400 | 2.434 | 3615 | 935 | 25.86% | 3.377 | 12.2 | 1.78 | 320.3 | 669 | 71.55% | 3.318 | 12.5 | 1.4 | 282.7 | 490 | 52.41% | 3.476 | 12.2 | 0 | 0
M250829A-85#4-14-2 | G8545A-R01 | 8.26 | 400 | 2.434 | 4197 | 1450 | 34.55% | 3.385 | 11.5 | 1.63 | 266.2 | 715 | 49.31% | 3.395 | 11.5 | 1.29 | 278 | 441 | 30.41% | 3.397 | 11.6 | 0 | 0
M250829A-85#4-10-0 | G8545B-R01 | 8.26 | 400 | 2.461 | 3318 | 726 | 21.88% | 3.319 | 11.7 | 1.63 | 269.2 | 647 | 89.12% | 3.368 | 11.3 | 1.22 | 258.7 | 462 | 63.64% | 3.42 | 11.1 | 1.12 | 0
M250829A-85#4-13-0 | G8545B-R01 | 8.26 | 400 | 2.461 | 4776 | 1870 | 39.15% | 3.439 | 11.8 | 1.86 | 311.8 | 1007 | 53.85% | 3.425 | 11.2 | 1.59 | 343.8 | 588 | 31.44% | 3.359 | 11.5 | 1.29 | 240.6
M250918A-85#5-1-5 | G8545C-R01 | 9.1 | 400 | 2.707 | 2753 | 483 | 17.54% | 3.367 | 10.3 | 1.36 | 250.8 | 0 | 0% | 3.426 | / | / | / | 0 | 0% | 3.478 | / | / | /
M251010A-85#5-14-1 | G8550 | 9.24 | 400 | 2.701 | 5309 | 2533 | 47.71% | 3.456 | 12.4 | 1.98 | 280.7 | 888 | 35.06% | 3.529 | 11.8 | 1.33 | 294.4 | 618 | 24.4% | 3.448 | 粉化 | / | /
M251011A-85#5-2-4 | G8550 | 9.24 | 400 | 2.701 | 1044 | 0 | 0% | 3.435 | 13.5 | 1.57 | 233.3 | 0 | #DIV/0! | 3.478 | 粉化 | / | / | 0 | #DIV/0! | 3.523 | 粉化 | / | /
M251012A-85#5-3-2 | G8546B-R01 | 9.2 | 400 | 2.657 | 2375 | 1123 | 47.28% | 2.837 | 12.5 | 0.87 | 175.2 | 515 | 45.86% | 3.248 | 粉化 | / | / | 0 | 0% | 3.404 | 粉化 | / | /
M251012A-85#5-6-1 | G8550A-R01 | 10.9 | 400 | 2.625 | 4974 | 2866 | 57.62% | 3.515 | 12.9 | 2.35 | 305.3 | 1319 | 46.02% | 3.411 | 14.5 | 1.2 | 231.9 | 611 | 21.32% | 3.432 | 粉化 | / | /
M251012A-85#5-7-3 | G8550A-R01 | 10.9 | 400 | 2.625 | 2739 | 933 | 34.06% | 3.551 | 13 | 1.9 | 278.3 | 761 | 81.56% | 3.484 | 12.7 | 1.33 | 275.4 | 572 | 61.31% | 3.455 | 粉化 | / | /
5#2 400孔（小样） | G8546B-R01 | 9.2 | 400 | 2.657 | 2375 | 948 | 39.92% | 2.841 | 12.8 | 0.91 | 181.4 | 911 | 96.1% | 3.078 | 粉化 | / | / | 549 | 57.91% | 3.426 | 12.1 | 1.1 | 277.2
5#3 400孔（小样） | G8546 | 9.16 | 400 | 2.663 | 2120 | 497 | 23.44% | 2.807 | 12.8 | 0.98 | 178.3 | 455 | 91.55% | 2.945 | 粉化 | / | / | 0 | 0% | 3.261 | 粉化 | / | /
5#3 400孔（小样） | G8546 | 9.16 | 400 | 2.663 | 1682 | 660 | 39.24% | 2.831 | 14.3 | 1.14 | 215.1 | 605 | 91.67% | 2.924 | 粉化 | / | / | 轻微粉 | #VALUE! | 3.298 | 粉化 | / | /
M251012A-85#5-5-0 | G8546A | 9.16 | 400 | 2.58 | 1840 | 840 | 45.65% | 2.813 | 12.8 | 1.03 | 189.6 | 896 | 106.7% | 3.029 | 13.4 | 1.06 | 199.9 | 357 | 42.5% | 3.364 | 粉化 | / | /
5#4 400孔（小样） | G8546A | 9.16 | 400 | 2.58 | 2490 | 1092 | 43.86% | 2.783 | 12.5 | 1.06 | 172.7 | 656 | 60.07% | 3.042 | 粉化 | / | / | 轻微粉 | #VALUE! | 3.407 | 粉化 | / | /
M251014A-85#5-11-0 | G8548A | 9.17 | 400 | 2.649 | 3266 | 915 | 28.02% | 3.283 | 13.2 | 1.97 | 295.9 | 690 | 75.41% | 3.354 | 粉化 | / | / | 273 | 29.84% | 3.459 | 粉化 | / | /
5#5 400孔 （小样） 大炉：860 管：1450*2 | G8548A | 9.17 | 400 | 2.649 | 3686 | 1991 | 54.02% | 3.286 | 13.1 | 1.91 | 276.7 | 1031 | 51.78% | 3.408 | 13.7 | 1.39 | 246.2 | 637 | 31.99% | 3.414 | 粉化 | / | /
M251014A-85#5-9-0 | G8547B-R01 | 9.2 | 400 | 2.614 | 2309 | 1119 | 48.46% | 3.099 | 12.4 | 1.86 | 290.2 | 619 | 55.32% | 3.244 | 粉化 | / | / | 轻微粉化 | #VALUE! | 3.304 | 粉化 | / | /
5#4 400孔 （小样） 大炉：860 管：1500*2 | G8547B-R01 | 9.2 | 400 | 2.614 | 3560 | 883 | 24.8% | 3.157 | 12.8 | 1.99 | 306.5 | 820 | 92.87% | 3.257 | 13.6 | 1.11 | 241.8 | 轻微粉化 | #VALUE! | 3.394 | 粉化 | / | /
M251017A-85#5-2-1 | G8548-R01 | 9.16 | 400 | 2.6 | 3775 | 1591 | 42.15% | 3.308 | 12.4 | 1.62 | 250.4 | 830 | 52.17% | 3.251 | 粉化 | / | / | 301 | 18.92% | 3.347 | 粉化 | / | /
M251016A-85#5-12-0 | G8548-R01 | 9.16 | 400 | 2.6 | 5913 | 3647 | 61.68% | 3.07 | 13.9 | 2.09 | 247.1 | 973 | 26.68% | 3.429 | 11.9 | 1.78 | 368.6 | 639 | 17.52% | 3.405 | 粉化 | / | /
M251019A-85#5-2-1 | G8548A-R01 | 9.17 | 400 | 2.49 | 2748 | 1688 | 61.43% | 3.327 | 12.2 | 2.05 | 297.6 | 985 | 58.35% | 3.321 | 13 | 1.85 | 371.4 | 920 | 54.5% | 3.242 | 粉化 | / | /
M251019A-85#5-3-0 | G8548A-R01 | 9.17 | 400 | 2.49 | 4205 | 1434 | 34.1% | 3.345 | 12.3 | 1.79 | 295.8 | 493 | 34.38% | 3.336 | 粉化 | / | / | 709 | 49.44% | 3.24 | 粉化 | / | /
M251021A-85#5-10-1 | G8548B | 10.15 | 400 | 2.424 | 4282 | 896 | 20.92% | 3.337 | 11.7 | 1.89 | 321.8 | 894 | 99.78% | 3.354 | 11.7 | 1.57 | 322.2 | 717 | 80.02% | 3.346 | 12.6 | 1.37 | 281.5
M251021A-85#5-11-0 | G8548B | 10.15 | 400 | 2.424 | 4914 | 1563 | 31.81% | 3.339 | 12 | 2.09 | 317.8 | 1129 | 72.23% | 3.374 | 12.3 | 1.45 | 276.8 | 738 | 47.22% | 3.423 | 粉化 | / | /
M251023A-85#5-7-0 | G8548B-R01 | 10.16 | 400 | 2.409 | 6354 | 2592 | 40.79% | 3.416 | 11.2 | 2.45 | 332.4 | 1114 | 42.98% | 3.357 | 12 | 1.6 | 301.9 | 761 | 29.36% | 3.318 | 粉化 | / | /
M251023A-85#5-8-0 | G8548B-R01 | 10.16 | 400 | 2.409 | 6808 | 3356 | 49.29% | 3.297 | 14.4 | 1.87 | 228.1 | 1645 | 49.02% | 3.34 | 12.3 | 1.78 | 320.3 | 905 | 26.97% | 3.352 | 粉化 | / | /
M251029A-85#5-8-4 | G8551B-R01 | 10.28 | 400 | 2.567 | 4606 | 949 | 20.6% | 3.242 | 12.5 | 1.8 | 273 | 636 | 67.02% | 3.352 | 12.8 | 1.4 | 265.7 | 612 | 64.49% | 3.363 | 12.5 | 1.16 | 545.9 | 大炉：860℃ 15min 4h 管式炉:1450*20
M251029A-85#5-9-0 | G8551B-R01 | 10.28 | 400 | 2.567 | 4747 | 789 | 16.62% | 3.148 | 12.3 | 1.48 | 241.5 | 853 | 108.1% | 3.353 | 12.7 | 1.37 | 248.6 | 517 | 65.53% | 3.349 | 12.6 | 1.4 | 262.6 | 大炉：860℃ 15min 4h 管式炉:1400*20
M251029A-85#5-10-0 | G8551A-R01 | 10.28 | 400 | 2.574 | 5043 | 1989 | 39.44% | 3.208 | 12.9 | 1.83 | 259 | 1054 | 52.99% | 3.285 | 12.9 | 1.37 | 252.9 | 轻微粉化 | #VALUE! | 3.408 | 粉化 | / | / | 大炉：860℃ 15min 4h 管式炉:1400*20
M251029A-85#5-12-1 | G8551A-R01 | 10.28 | 400 | 2.574 | 5766 | 3213 | 55.72% | 3.114 | 12.6 | 1.81 | 216.9 | 1179 | 36.69% | 3.338 | 12.6 | 1.55 | 284.7 | 轻微粉化 | #VALUE! | 3.384 | 粉化 | / | / | 大炉：860℃ 15min 4h 管式炉:1350*20
M251102A-85#5-5-0 | G8548C | 10.28 | 400 | 2.52 | 6412 | 2632 | 41.05% | 3.221 | 12.9 | 1.29 | 310.4 | 732 | 27.81% | 3.369 | 12.9 | 1.86 | 356.1 | 543 | 20.63% | 3.377 | 12.9 | 1.285 | 310.35 | 大炉：860℃ 15min 4h 管式炉:1350*20
M251102A-85#5-20-0 | G8548C | 10.28 | 400 | 2.52 | 4902 | 1138 | 23.22% | 3.316 | 12.8 | 2.19 | 349.3 | 816 | 71.7% | 3.399 | 12.3 | 1.59 | 343.7 | 526 | 46.22% | 3.369 | 12.9 | / | / | 大炉：860℃ 15min 4h 管式炉:1450*20
M251106A-85#5-1 | G8551A2 | 11.4 | 400 | 2.531 | 4342 | 984 | 22.66% | 3.12 | 12.9 | 1.87 | 345.3 | 1076 | 109.3% | 3.373 | 13 | 1.36 | 297.9 | 701 | 71.24% | 3.372 | 粉化 | / | / | 大炉：860℃ 15min 4h 管式炉:1450*20
M251106A-85#5-5 | G8551A2 | 11.4 | 400 | 2.531 | 4638 | 1279 | 27.58% | 3.331 | 11.8 | 2 | 311.8 | 923 | 72.17% | 3.382 | 13.6 | 1.39 | 298.4 | 779 | 60.91% | 3.407 | 粉化 | / | / | 大炉：860℃ 15min 4h 管式炉:1450*20
M251106A-85#5-8 | G8551B2 | 11.5 | 400 | 2.462 | 3375 | 1408 | 41.72% | 3.122 | 12.6 | 1.75 | 335.1 | 1201 | 85.3% | 3.361 | 12.1 | 1.34 | 296.1 | 422 | 29.97% | 3.352 | 粉化 | / | / | 大炉：860℃ 15min 4h 管式炉:1450*20
M251106A-85#5-10 | G8551B2 | 11.5 | 400 | 2.462 | 3600 | 1555 | 43.19% | 3.12 | 13.1 | 1.63 | 266.7 | 1086 | 69.84% | 3.359 | 13.1 | 1.59 | 306.75 | 705 | 45.34% | 3.374 | 12.6 | 1.14 | 239.35 | 大炉：860℃ 15min 4h 管式炉:1450*20
M251113A-85#5-6-0 | G8551C | 11.11 | 400 | 2.505 | 5182 | 1956 | 37.75% | 3.242 | 11.6 | 2.15 | 305.6 | 705 | 36.04% | 3.347 | 12.7 | 1.495 | 301.9 | 457 | 23.36% | 3.367 | 粉化 | / | / | 大炉：860℃ 15min 4h 管式炉:1450*20
M251112A-85#5-15-5 | G8551C | 11.11 | 400 | 2.505 | 4029 | 2117 | 52.54% | 3.285 | 11.7 | 2.25 | 300.4 | 1111 | 52.48% | 3.301 | 12.9 | 1.58 | 303.7 | 866 | 40.91% | 3.363 | 13.4 | 1.185 | 283.05 | 大炉：860℃ 15min 4h 管式炉:1450*20
M251112A-85#5-7-0 | G8551A3 | 11.11 | 400 | 2.447 | 4685 | 1693 | 36.14% | 3.303 | 11.7 | 2.27 | 296.7 | 1017 | 60.07% | 3.34 | 12.1 | 1.305 | 292.15 | 770 | 45.48% | 3.334 | 粉化 | / | / | 大炉：860℃ 15min 4h 管式炉:1450*20
M251112A-85#5-13-0 | G8551A3 | 11.11 | 400 | 2.447 | 4149 | 1493 | 35.98% | 3.317 | 11.1 | 2.04 | 314.1 | 647 | 43.34% | 3.397 | 12.2 | 1.405 | 295.5 | 595 | 39.85% | 3.369 | 12.2 | 0.99 | 203.1 | 大炉：860℃ 15min 4h 管式炉:1450*20
M251116A-85#5-3-1 | G8551C2 | 11.11 | 400 | 2.426 | 4314 | 2049 | 47.5% | 3.34 | 13.2 | 1.98 | 259.8 | 836 | 40.8% | 3.36 | 12.1 | 1.49 | 273.5 | 555 | 27.09% | 3.39 | 粉化 | / | / | 大炉：860℃ 15min 4h 管式炉:1450*20
M251116A-85#5-8-0 | G8551C2 | 11.11 | 400 | 2.426 | 4910 | 1740 | 35.44% | 3.35 | 12.4 | 1.83 | 246.3 | 939 | 53.97% | 3.3 | 12.5 | 1.33 | 272.6 | 489 | 28.1% | 3.32 | 粉化 | / | / | 大炉：860℃ 15min 4h 管式炉:1450*20
M251115A-85#5-7-1 | G8552A-R01 | 11.11 | 400 | 2.42 | 4806 | 1460 | 30.38% | 3.33 | 12.8 | 1.99 | 289.4 | 765 | 52.4% | 3.37 | 12.3 | 1.72 | 300 | 617 | 42.26% | 3.43 | 粉化 | / | / | 大炉：860℃ 15min 4h 管式炉:1450*20
M251115A-85#5-8-1 | G8552A-R01 | 11.11 | 400 | 2.42 | 5111 | 1378 | 26.96% | 3.24 | 12.7 | 1.87 | 268 | 788 | 57.18% | 3.36 | 12.6 | 1.61 | 316.3 | 615 | 44.63% | 3.42 | 粉化 | / | / | 大炉：860℃ 15min 4h 管式炉:1450*20
M251120A-85#5-5-2 | G8551C3 | 11.18 | 400 | 2.559 | 5795 | 1943 | 33.53% | 3.26 | 12.9 | 1.73 | 289.2 | 816 | 42% | 3.3 | 12.5 | 1.36 | 302.3 | 438 | 22.54% | 3.34 | 粉化 | / | / | 大炉：860℃ 15min 4h 管式炉:1450*20
M251120A-85#5-4-1 | G8551C3 | 11.18 | 400 | 2.559 | 5492 | 1657 | 30.17% | 3.3 | 13.3 | 1.7 | 270.3 | 772 | 46.59% | 3.35 | 13 | 1.55 | 310 | 583 | 35.18% | 3.35 | 粉化 | / | / | 大炉：860℃ 15min 4h 管式炉:1450*20
M251121A-85#5-2 | G8551C4 | 11.18 | 400 | 2.508 | 5774 | 2379 | 41.2% | 3.289 | 11.9 | 2.26 | 362.3 | 1175 | 49.39% | 3.266 | 12.8 | 1.49 | 341.1 | 656 | 27.57% | 3.381 | 粉化 | / | / | 大炉：860℃ 15min 4h 管式炉:1450*20
M251121A-85#5-9 | G8551C4 | 11.18 | 400 | 2.508 | 5605 | 2473 | 44.12% | 3.312 | 13.1 | 2.33 | 327.9 | 1479 | 59.81% | 3.283 | 12.2 | 1.82 | 413.2 | 648 | 26.2% | 3.292 | 12.5 | 1.38 | 323.1 | 大炉：860℃ 15min 4h 管式炉:1450*20
M251123A-85#5-1-4 | G8551E | 11.18 | 400 | 2.538 | 6148 | 1998 | 32.5% | 3.253 | 12.3 | 2.17 | 310.5 | 449 | 22.47% | 3.329 | 粉化 | / | / | 353 | 17.67% | 3.409 | 粉化 | / | / | 大炉：860℃ 15min 4h 管式炉:1450*20
M251123A-85#5-2-0 | G8551E | 11.18 | 400 | 2.538 | 4907 | 2022 | 41.21% | 3.116 | 12.7 | 1.74 | 292.8 | 356 | 17.61% | 3.256 | 12.2 | 1.21 | 347.3 | 440 | 21.76% | 3.272 | 粉化 | / | / | 大炉：860℃ 15min 4h 管式炉:1450*20
M251124A-85#5-6-0 | G8551E2 | 11.18 | 400 | 2.504 | 6788 | 2185 | 32.19% | 3.172 | 11.6 | 2.13 | 351 | 209 | 9.565% | 3.423 | 粉化 | / | / | 粉化 | #VALUE! | 3.432 | 粉化 | / | / | 大炉：860℃ 15min 4h 管式炉:1450*20
M251124A-85#5-10-1 | G8551E2 | 11.18 | 400 | 2.504 | 6057 | 1584 | 26.15% | 3.228 | 11.8 | 2.28 | 317.7 | 138 | 8.712% | 3.412 | 粉化 | / | / | 粉化 | #VALUE! | 3.309 | 粉化 | / | / | 大炉：860℃ 15min 4h 管式炉:1450*20
M251127A-85#5-1 | G8554A | 11.26 | 400 | 2.451 | 4585 | 1350 | 29.44% | 3.09 | 11.4 | 1.96 | 338.9 | 762 | 56.44% | 3.29 | 12.2 | 1.27 | 300.8 | 682 | 50.52% | 3.373 | 11.8 | 1.17 | 347.4 | 大炉：860℃ 15min 4h 管式炉:1450*20
M251127A-85#5-3 | G8554A | 11.26 | 400 | 2.451 | 4372 | 1714 | 39.2% | 3.128 | 12.1 | 2.04 | 340 | 867 | 50.58% | 3.31 | 11.8 | 1.31 | 361.8 | 712 | 41.54% | 3.357 | 11.6 | 1.17 | 423.7 | 大炉：860℃ 15min 4h 管式炉:1450*20
S251219A-85#6-1 | G8554 | 12.9 | 500 |  | 5648 | 2532 | 44.83% |  | 13.4 | 1.65 | 279.4 | 1288 | 50.87% |  |  |  |  | 905 | 35.74% |  |  |  |  | 大炉：860℃ 16.88min 4.5h 管式炉:1400*20
S251219A-85#6-2 | G8554 | 12.9 | 500 |  | 5755 | 2298 | 39.93% |  | 13.2 | 1.73 | 284.6 | 1605 | 69.84% |  |  |  |  | 679 | 29.55% |  |  |  |  | 大炉：860℃ 16.88min 4.5h 管式炉:1400*20
S251222A-85#6-6 | G8555A | 12.12 | 500 |  | 3988 | 1368 | 34.3% |  |  |  |  | 861 | 62.94% |  |  |  |  | 711 | 51.97% |  |  |  |  | 大炉：840℃ 16.88min 4.5h 管式炉：1450*20
S251222A-85#6-7 | G8555A | 12.12 | 500 |  | 4491 | 1046 | 23.29% |  |  |  |  | 1090 | 104.2% |  |  |  |  | 934 | 89.29% |  |  |  |  | 大炉：840℃ 16.88min 4.5h 管式炉：1450*20

## 85退胶
生产 信息 | 胶体 | 胶体 批次 | 孔数 | 网带 原纱密度 g/cm³ | 成品纱强力(cN) | 640℃ 1.5h | [5 empty] | 备注
[6 empty] | 强力(cN) | 强力 保持率 | 密度 g/cm³ | 直径 (μm) | 单丝强度 GPa | 模量 GPa
M250812A-85#6-1-0 | G8542A-R01 | 8.5 | 400 |  | 5080 | 2158 | 42.48% | 3.32 | 11.6 | 1.72 | 283.4
M250812A-85#6-2-0 | G8542A-R01 | 8.5 | 400 |  | 5068 | 2262 | 44.63% | 3.338 | 11.6 | 1.88 | 297.6
M250812A-85#6-5-0 | G8542A-R01 | 8.5 | 400 |  | 3389 | 924 | 27.26% | 3.347 | 11.7 | 1.65 | 252.5
M250811A-85#6-1-0 | G8542A-R01 | 8.5 | 400 |  | 2455 | 573 | 23.34% | 3.289 | 10.9 | 1.7 | 299.5
M250811A-85#6-2-0 | G8542A-R01 | 8.5 | 400 |  | 2198 | 574 | 26.11% | 3.306 | 11.4 | 1.6 | 272.8
M250811A-85#6-3-0 | G8542A-R01 | 8.5 | 400 |  | 3651 | 809 | 22.16% | 3.281 | 11.9 | 1.6 | 266.6
M250811A-85#6-4-0 | G8542A-R01 | 8.5 | 400 |  | 3424 | 1908 | 55.72% | 3.305 | 12.1 | 1.4 | 249.6
M250813A-85#3-2-0 | G8542A | 8.6 | 400 |  | 4240 | 1442 | 34.01% | 3.353 | 11.5 | 1.72 | 283
M250813A-85#3-3-2 | G8542A | 8.6 | 400 |  | 4316 | 1303 | 30.19% | 3.362 | 11.6 | 1.72 | 290
M250814A-85#3-11-0 | G8543 | 8.12 | 400 |  | 3583 | 744 | 20.76% | 3.311 | 11.6 | 1.62 | 245.1
M250814A-85#3-12-1 | G8543 | 8.12 | 400 |  | 2764 | 612 | 22.14% | 3.369 | 11.8 | 1.58 | 267
M250815A-85#3-3-0 | G8543 | 8.12 | 400 |  | 2983 | 690 | 23.13% | 3.266 | 11.8 | 1.82 | 278.9
M250815A-85#3-5-0 | G8543 | 8.12 | 400 |  | 3378 | 822 | 24.33% | 3.292 | 11.4 | 2 | 301.7
M250815A-85#3-9-0 | G8543A | 8.6 | 400 |  | 4777 | 1568 | 32.82% | 3.347 | 11.8 | 1.68 | 283
M250815A-85#3-11-0 | G8543A | 8.6 | 400 |  | 4415 | 1831 | 41.47% | 3.332 | 11.8 | 1.71 | 283
M250815A-85#3-21-0 | G8543A | 8.6 | 400 |  | 5701 | 2149 | 37.7% | 3.396 | 11.2 | 1.68 | 305.5
M250815A-85#3-26-0 | G8543A | 8.6 | 400 |  | 5056 | 1805 | 35.7% | 3.336 | 12.3 | 1.81 | 262.1
M250815A-85#3-18-0 | G8542B-R01 | 8.12 | 400 |  | 4453 | 1654 | 37.14% | 3.338 | 11.6 | 1.62 | 294.2
M250815A-85#3-20-0 | G8542B-R01 | 8.12 | 400 |  | 4687 | 1489 | 31.77% | 3.252 | 11.5 | 2.12 | 325.4
M250815A-85#3-27-2 | G8542B-R01 | 8.12 | 400 |  | 4831 | 1259 | 26.06% | 3.389 | 11.3 | 1.92 | 326
M250815A-85#3-24-0 | G8542B-R01 | 8.12 | 400 |  | 4305 | 756 | 17.56% | 3.328 | 11.2 | 1.77 | 282.7
M250817A-85#3-9-0 | G8542B | 8.13 | 400 |  | 3759 | 1250 | 33.25% | 3.31 | 11.9 | 1.54 | 233.3
M250817A-85#3-21-0 | G8542B | 8.13 | 400 |  | 3910 | 924 | 23.63% | 3.349 | 12.4 | 1.43 | 254.2
M250818A-85#3-1-0 | G8542-R01 | 8.13 | 400 |  | 3506 | 1606 | 45.81% | 3.282 | 11.7 | 1.52 | 274.3
M250818A-85#3-3-0 | G8542-R01 | 8.13 | 400 |  | 3246 | 1598 | 49.23% | 3.292 | 11.7 | 1.99 | 287.4
M250818A-85#3-6-0 | G8542-R01 | 8.13 | 400 |  | 4265 | 895 | 20.98% | 3.276 | 11.1 | 1.97 | 280
M250818A-85#3-9-0 | G8542-R01 | 8.13 | 400 |  | 3585 | 862 | 24.04% | 3.25 | 11.1 | 1.55 | 260.4
M250819A-85#3-3-0 | G8542 | 8.14 | 400 |  | 2944 | 754 | 25.61% | 3.354 | 12.1 | 1.58 | 256.5
M250819A-85#3-5-0 | G8542 | 8.14 | 400 |  | 2482 | 519 | 20.91% | 3.104 | 11.6 | 1.31 | 225.8
M250819A-85#3-7-0 | G8543B | 8.14 | 400 |  | 3264 | 1133 | 34.71% | 3.338 | 12.4 | 1.82 | 295.2
M250819A-85#3-11-0 | G8543B | 8.14 | 400 |  | 3799 | 897 | 23.61% | 3.315 | 12 | 1.83 | 280.7
M250819A-85#3-15-5 | G8543B | 8.14 | 400 |  | 4221 | 767 | 18.17% | 3.208 | 11.8 | 1.93 | 294.4
M250819A-85#3-19-4 | G8543B | 8.14 | 400 |  | 4414 | 995 | 22.54% | 3.201 | 11.4 | 1.9 | 300.2
M250821A-85#3-4-0 | G8544A | 8.2 | 400 |  | 3471 | 820 | 23.62% | 3.235 | 11.2 | 1.75 | 272.5
M250821A-85#3-6-1 | G8544A | 8.2 | 400 |  | 4557 | 1212 | 26.6% | 3.409 | 12.6 | 1.69 | 262.2
M250821A-85#3-7-0 | G8544A | 8.2 | 400 |  | 3973 | 866 | 21.8% | 3.209 | 11.4 | 1.83 | 293.4
M250821A-85#3-10-2 | G8544A | 8.2 | 400 |  | 3926 | 1117 | 28.45% | 3.226 | 12 | 1.84 | 307.2
M250821A-85#3-3-0 | G8544A-R01 | 8.19 | 400 |  | 3084 | 866 | 28.08% | 3.137 | 11.5 | 1.67 | 256.5
M250821A-85#3-5-0 | G8544A-R01 | 8.19 | 400 |  | 3999 | 808 | 20.21% | 3.275 | 11 | 1.42 | 266.2
M250829A-85#4-2-0 | G8545A | 8.28 | 400 |  | 4187 | 1196 | 28.56% | 3.281 | 12.9 | 1.58 | 265.9
M250829A-85#4-9-2 | G8545A. | 8.28 | 400 |  | 4298 | 1220 | 28.39% | 3.469 | 12.5 | 1.52 | 269.3
M250829A-85#4-1-1 | G8545A-R01 | 8.26 | 400 |  | 4170 | 1274 | 30.55% | 3.49 | 12.4 | 1.73 | 269.1
M250829A-85#4-6-0 | G8545A-R01 | 8.26 | 400 |  | 3615 | 935 | 25.86% | 3.377 | 12.2 | 1.78 | 320.3
M250829A-85#4-7-1 | G8545A-R01 | 8.26 | 400 |  | 4076 | 1422 | 34.89% | 3.385 | 12.3 | 1.67 | 281.5
M250829A-85#4-14-2 | G8545A-R01 | 8.26 | 400 |  | 4197 | 1450 | 34.55% | 3.385 | 11.5 | 1.63 | 266.2
M250829A-85#4-3-0 | G8545B | 8.26 | 400 |  | 4655 | 2071 | 44.49% | 3.428 | 12.1 | 1.97 | 289.6
M250829A-85#4-4-0 | G8545B | 8.26 | 400 |  | 4374 | 1459 | 33.36% | 3.464 | 11.7 | 1.92 | 296.7
M250829A-85#4-5-0 | G8545B-R01 | 8.26 | 400 |  | 3646 | 763 | 20.93% | 3.406 | 12.1 | 1.55 | 264.8
M250829A-85#4-8-7 | G8545B-R01 | 8.26 | 400 |  | 4157 | 1077 | 25.91% | 3.405 | 11.2 | 1.9 | 306.5
M250829A-85#4-10-0 | G8545B-R01 | 8.26 | 400 |  | 3318 | 726 | 21.88% | 3.319 | 11.7 | 1.63 | 269.2
M250829A-85#4-13-0 | G8545B-R01 | 8.26 | 400 |  | 4776 | 1870 | 39.15% | 3.439 | 11.8 | 1.86 | 311.8
M250831A-85#4-7-0 | G8545B | 8.26 | 400 |  | 4488 | 1882 | 41.93% | 3.307 | 12 | 1.81 | 249.8
M251010A-85#5-10-1 | G8550 | 9.24 | 400 | 2.701 | 4314 | 1738 | 40.29% | 3.374 | 12.4 | 2.03 | 295.6
M251010A-85#5-12-0 | G8550 | 9.24 | 400 | 2.701 | 2557 | 2229 | 87.17% | 3.406 | 12.1 | 1.85 | 282.6
M251010A-85#5-14-1 | G8550 | 9.24 | 400 | 2.701 | 5309 | 2533 | 47.71% | 3.456 | 12.4 | 1.98 | 280.7
M251011A-85#5-2-4 | G8550 | 9.24 | 400 | 2.701 | 1044 | 0 | 0% | 3.435 | 13.5 | 1.57 | 233.3
M251010A-85#5-3-0 | G8550-R01 | 9.25 | 400 | 2.692 | 3379 | 1256 | 37.17% | 3.395 | 12.4 | 1.71 | 272
M251010A-85#5-9-0 | G8550-R01 | 9.25 | 400 | 2.692 | 2768 | 825 | 29.8% | 3.415 | 12.8 | 1.96 | 322.9
M251012A-85#5-3-2 | G8546B-R01 | 9.2 | 400 | 2.657 | 2375 | 1123 | 47.28% | 2.837 | 12.5 | 0.87 | 175.2
M251013A-85#5-1-0 | G8550A-R01 | 10.9 | 400 | 2.625 | 4492 | 2045 | 45.53% | 3.444 | 13.2 | 2.44 | 290.8
M251013A-85#5-2-5 | G8550A-R01 | 10.9 | 400 | 2.625 | 4904 | 1073 | 21.88% | 3.449 | 13.4 | 1.8 | 266.6
M251012A-85#5-6-1 | G8550A-R01 | 10.9 | 400 | 2.625 | 4974 | 2866 | 57.62% | 3.515 | 12.9 | 2.35 | 305.3
M251012A-85#5-7-3 | G8550A-R01 | 10.9 | 400 | 2.625 | 2739 | 933 | 34.06% | 3.551 | 13 | 1.9 | 278.3
5#2 400孔（小样） | G8546B-R01 | 9.2 | 400 | 2.657 | 2375 | 948 | 39.92% | 2.841 | 12.8 | 0.91 | 181.4
5#3 400孔（小样） | G8546 | 9.16 | 400 | 2.663 | 1952 | 776 | 39.75% | 2.775 | 13.6 | 0.75 | 140.4
5#3 400孔（小样） | G8546 | 9.16 | 400 | 2.663 | 2120 | 497 | 23.44% | 2.807 | 12.8 | 0.98 | 178.3
5#3 400孔（小样） | G8546 | 9.16 | 400 | 2.663 | 1682 | 660 | 39.24% | 2.831 | 14.3 | 1.14 | 215.1
M251012A-85#5-5-0 | G8546A | 9.16 | 400 | 2.58 | 1840 | 840 | 45.65% | 2.813 | 12.8 | 1.03 | 189.6
5#4 400孔（小样） | G8546A | 9.16 | 400 | 2.58 | 2490 | 1092 | 43.86% | 2.783 | 12.5 | 1.06 | 172.7
5#4 400孔（小样） | G8546A | 9.16 | 400 | 2.58 | 1846 | 1034 | 56.01% | 2.616 | 13.5 | 0.75 | 128.2
5#4 400孔（小样） | G8546A | 9.16 | 400 | 2.58 | 2489 | 595 | 23.91% | 2.884 | 13.8 | 0.91 | 205.1
M251014A-85#5-10-0 | G8548A | 9.17 | 400 | 2.649 | 3526 | 1552 | 44.02% | 3.296 | 11.9 | 2.27 | 350.6
M251014A-85#5-11-0 | G8548A | 9.17 | 400 | 2.649 | 3266 | 915 | 28.02% | 3.283 | 13.2 | 1.97 | 295.9
5#5 400孔 （小样） 大炉：860 管：1450*2 | G8548A | 9.17 | 400 | 2.649 | 3686 | 1991 | 54.02% | 3.286 | 13.1 | 1.91 | 276.7
M251014A-85#5-14-4 | G8548A | 9.17 | 400 | 2.649 | 3685 | 863 | 23.42% | 3.321 | 12.8 | 1.31 | 247.9
M251014A-85#5-8-0 | G8547B-R01 | 9.2 | 400 | 2.614 | 3183 | 761 | 23.91% | 3.083 | 13.1 | 1.55 | 264.3
M251014A-85#5-9-0 | G8547B-R01 | 9.2 | 400 | 2.614 | 2309 | 1119 | 48.46% | 3.099 | 12.4 | 1.86 | 290.2
M251014A-85#5-13-2 | G8547B-R01 | 9.2 | 400 | 2.614 | 2998 | 651 | 21.71% | 3.192 | 12.8 | 1.52 | 252.2
5#4 400孔 （小样） 大炉：860 管：1500*2 | G8547B-R01 | 9.2 | 400 | 2.614 | 3560 | 883 | 24.8% | 3.157 | 12.8 | 1.99 | 306.5
5#4 （小样） 400孔 大炉：860 管：1370*2 | G8546A | 9.16 | 400 | 2.58 | 2280 | 722 | 31.67% | 2.808 | 12.3 | 0.89 | 151.3
5#4 （小样） 400孔 大炉：860 管：1350*2 | G8546A | 9.16 | 400 | 2.58 | 2490 | 1318 | 52.93% | 2.832 | 13.2 | 1.12 | 164
M251017A-85#5-1-0 | G8548-R01 | 9.16 | 400 | 2.6 | 4044 | 2712 | 67.06% | 3.301 | 12.1 | 2.1 | 283.5
M251017A-85#5-2-1 | G8548-R01 | 9.16 | 400 | 2.6 | 3775 | 1591 | 42.15% | 3.308 | 12.4 | 1.62 | 250.4
M251016A-85#5-11-0 | G8548-R01 | 9.16 | 400 | 2.6 | 5129 | 2618 | 51.04% | 3.248 | 12.9 | 2.27 | 285.7
M251016A-85#5-12-0 | G8548-R01 | 9.16 | 400 | 2.6 | 5913 | 3647 | 61.68% | 3.07 | 13.9 | 2.09 | 247.1
M251019A-85#5-2-1 | G8548A-R01 | 9.17 | 400 | 2.49 | 2748 | 1688 | 61.43% | 3.327 | 12.2 | 2.05 | 297.6
M251019A-85#5-3-0 | G8548A-R01 | 9.17 | 400 | 2.49 | 4205 | 1434 | 34.1% | 3.345 | 12.3 | 1.79 | 295.8
M251020A-85#5-1-0 | G8550A | 9.29 | 400 | 2.479 | 2983 | 735 | 24.64% | 3.443 | 12 | 1.98 | 303.7
M251020A-85#5-2-0 | G8550A | 9.29 | 400 | 2.479 | 5496 | 587 | 10.68% | 3.444 | 12.4 | 2.16 | 298.5
M251023A-85#5-7-0 | G8548B-R01 | 10.16 | 400 | 2.409 | 6354 | 2592 | 40.79% | 3.416 | 11.2 | 2.45 | 332.4
M251023A-85#5-8-0 | G8548B-R01 | 10.16 | 400 | 2.409 | 6808 | 3356 | 49.29% | 3.297 | 14.4 | 1.87 | 228.1
M251101A-85#5-5-0 | G8551A | 10.28 | 400 | 2.527 | 4947 | 1749 | 35.35% | 3.169 | 12.5 | 1.9 | 278.7 | 大炉：860℃ 15min 4h 管式炉:1450*20
M251101A-85#5-8-0 | G8551A | 10.28 | 400 | 2.527 | 4944 | 1439 | 29.11% | 3.253 | 12.6 | 1.94 | 295.1 | 大炉：860℃ 15min 4h 管式炉:1450*20
M251101A-85#5-4-0 | G8551B | 10.28 | 400 | 2.515 | 5617 | 1711 | 30.46% | 3.265 | 12.8 | 1.84 | 382.9 | 大炉：860℃ 15min 4h 管式炉:1450*20
M251101A-85#5-6-1 | G8551B | 10.28 | 400 | 2.515 | 5116 | 2246 | 43.9% | 3.211 | 12 | 2 | 315.2 | 大炉：860℃ 15min 4h 管式炉:1450*20
M251102A-85#5-1-0 | G8548C-R01 | 10.28 | 400 | 2.526 | 5174 | 1491 | 28.82% | 3.315 | 13 | 2.01 | 284.4 | 大炉：860℃ 15min 4h 管式炉:1400*20
M251102A-85#5-4-0 | G8548C-R01 | 10.28 | 400 | 2.526 | 6148 | 2478 | 40.31% | 3.152 | 12.6 | 1.57 | 192.5 | 大炉：860℃ 15min 4h 管式炉:1350*20
M251108A-85#5-7 | G8551A2-R01 | 11.5 | 400 | 2.402 | 4873 | 1189 | 24.4% | 3.26 | 12.1 | 2 | 293.5 | 大炉：860℃ 15min 4h 管式炉:1450*20
M251109A-85#5-1 | G8551A2-R01 | 11.5 | 400 | 2.402 | 4448 | 1374 | 30.89% | 3.336 | 12.9 | 1.5 | 273.1 | 大炉：860℃ 15min 4h 管式炉:1450*20
M251109A-85#5-7 | G8551B2-R01 | 11.5 | 400 | 2.424 | 4403 | 1310 | 29.75% | 3.293 | 12.8 | 1.7 | 291.7 | 大炉：860℃ 15min 4h 管式炉:1450*20
M251109A-85#5-9 | G8551B2-R01 | 11.5 | 400 | 2.424 | 4218 | 1422 | 33.71% | 3.292 | 13.1 | 1.61 | 302.2 | 大炉：860℃ 15min 4h 管式炉:1500*20
M251129A-85#5-8 | G8554A-R01 | 11.28 | 400 | 2.464 | 4946 | 1092 | 22.08% | 3.329 | 11.8 | 2.16 | 354.3 | 大炉：860℃ 15min 4h 管式炉:1450*20
M251129A-85#5-9 | G8554A-R01 | 11.28 | 400 | 2.464 | 4149 | 868 | 20.92% | 3.312 | 11.7 | 2.11 | 390.1 | 大炉：860℃ 15min 4h 管式炉:1450*20
S251220A-85#6-8 | G8554-R01 | 12.1 | 500 |  | 6255 | 1266 | 20.24% |  | 13.1 | 1.83 | 274.5 | 大炉：840℃ 16.88min 4.5h 管式炉:1400*20
S251220A-85#6-10 | G8554-R01 | 12.1 | 500 |  | 6731 | 2201 | 32.7% |  | 13.1 | 1.65 | 277.5 | 大炉：840℃ 16.88min 4.5h 管式炉:1400*20
S251224A-85#5-11-0 | G8555A4 | 12.17 | 500 |  | 3788 | 2269 | 59.9% |  | 11.1 | 1.9 | 277.4 | 大炉：860℃ 16.88min 4.5h 管式炉:1400*20
S251224A-85#5-12-2 | G8555B | 12.1 | 500 |  | 3886 | 1147 | 29.52% |  | 11.7 | 1.82 | 252.1 | 大炉：860℃ 16.88min 4.5h 管式炉:1400*20
S251224A-85#5-13-2 | G8555B2 | 12.17 | 500 |  | 4834 | 1501 | 31.05% |  | 12.4 | 1.58 | 227.7 | 大炉：860℃ 16.88min 4.5h 管式炉:1400*20
S251224A-85#5-14-1 | G8555A6 | 12.23 | 500 |  | 4596 | 2056 | 44.73% |  | 10.4 | 1.71 | 257.8 | 大炉：860℃ 16.88min 4.5h 管式炉:1400*20
S251224A-85#5-15-2 | G8555A4 | 12.17 | 500 |  | 4762 | 2022 | 42.46% |  | 11.4 | 1.7 | 258.6 | 大炉：860℃ 16.88min 4.5h 管式炉:1400*20
S251224A-85#5-16-2 | G8555A3 | 12.17 | 500 |  | 5111 | 1915 | 37.47% |  | 11.5 | 2.11 | 257 | 大炉：840℃ 16.88min 4.5h 管式炉:1400*20
S251224A-85#5-18-2 | G8555A3 | 12.17 | 500 |  | 5153 | 2149 | 41.7% |  | 11.5 | 2.07 | 276.8 | 大炉：840℃ 16.88min 4.5h 管式炉:1400*20
S251224A-85#5-19-1 | G8555A3 | 12.17 | 500 |  | 4395 | 1793 | 40.8% |  | 11.6 | 1.59 | 256.9 | 大炉：860℃ 16.88min 4.5h 管式炉:1400*20
S251224A-85#5-20-0 | G8555A6 | 12.23 | 500 |  | 3192 | 1555 | 48.72% |  | 10.7 | 1.85 | 245.8 | 大炉：860℃ 16.88min 4.5h 管式炉:1400*20
S251224A-85#5-21-0 | G8555A4 | 12.17 | 500 |  | 4753 | 1511 | 31.79% |  | 11.5 | 1.86 | 260.4 | 大炉：860℃ 16.88min 4.5h 管式炉:1400*20
S251224A-85#5-22-3 | G8554B | 12.1 | 500 |  | 4194 | 960 | 22.89% |  | 11.2 | 1.59 | 293.8 | 大炉：860℃ 16.88min 4.5h 管式炉:1400*20
S251224A-85#5-23-0 | G8555A3 | 12.17 | 500 |  | 4560 | 1743 | 38.22% |  | 11.7 | 1.87 | 259.5 | 大炉：860℃ 16.88min 4.5h 管式炉:1400*20
S251224A-85#5-24-0 | G8555A4 | 12.17 | 500 |  | 4389 | 1598 | 36.41% |  | 12.3 | 1.86 | 247 | 大炉：860℃ 16.88min 4.5h 管式炉:1400*20
12.24A-5#4-500孔 | G8555B2 | 12.17 | 500 |  | 5299 | 2321 | 43.8% |  | 11.7 | 1.75 | 263.7 | 大炉：840℃ 16.88min 4.5h 管式炉:1450*20
12.25A-6#7甬-500孔 | 8538-R01 | 12.16 | 500 |  | 4188 | 1313 | 31.35% |  |  |  |  | 大炉：840℃ 16.88min 4.5h 管式炉:1450*20
S251224A-85#5-31 | G8554B | 12.1 | 500 |  | 4835 | 985 | 20.37% |  |  |  |  | 大炉：860℃ 16.88min 4.5h 管式炉:1400*20
12.24A-5#5甬-500孔 | G8554B | 12.1 | 500 |  | 3992 | 1353 | 33.89% |  |  |  |  | 大炉：840℃ 16.88min 4.5h 管式炉:1450*20
S251224A-85#5-18 | G8555A3 | 12.17 | 500 |  | 5153 | 2149 | 41.7% |  |  |  |  | 大炉：840℃ 16.88min 4.5h 管式炉:1400*20
12.24A-5#2甬-500孔 | G8555A3 | 12.17 | 500 |  | 4692 | 2245 | 47.85% |  |  |  |  | 大炉：840℃ 16.88min 4.5h 管式炉:1450*20
S251224A-85#5-21 | G8555A4 | 12.17 | 500 |  | 4753 | 1511 | 31.79% |  |  |  |  | 大炉：860℃ 16.88min 4.5h 管式炉:1400*20
12.24A-5#3甬-500孔 | G8555A4 | 12.17 | 500 |  | 3356 | 1215 | 36.2% |  |  |  |  | 大炉：840℃ 16.88min 4.5h 管式炉:1450*20
S251224A-85#5-28 | G8555A6 | 12.23 | 500 |  | 4748 | 2193 | 46.19% |  |  |  |  | 大炉：860℃ 16.88min 4.5h 管式炉:1400*20
12.24A-5#6甬-500孔 | G8555A6 | 12.23 | 500 |  | 3700 | 1305 | 35.27% |  |  |  |  | 大炉：840℃ 16.88min 4.5h 管式炉:1450*20
S251224A-85#5-13 | G8555B2 | 12.17 | 500 |  | 4834 | 1501 | 31.05% |  |  |  |  | 大炉：860℃ 16.88min 4.5h 管式炉:1400*20
S251224A-85#5-29 | G8555B2 | 12.17 | 500 |  | 5000 | 2044 | 40.88% |  |  |  |  | 大炉：860℃ 16.88min 4.5h 管式炉:1400*20
S251224A-85#6-6 | G8554B-R01 | 12.1 | 500 |  | 3662 | 1089 | 29.74% |  |  |  |  | 大炉：860℃ 16.88min 4.5h 管式炉:1400*20
12.24A-5#7甬-500孔 | G8554B-R01 | 12.1 | 500 |  | 3427 | 762 | 22.24% |  |  |  |  | 大炉：840℃ 16.88min 4.5h 管式炉:1450*20

## 72回烧
生产 信息 | 胶体 | 胶体 批次 | 孔数 | 网带 原纱密度 g/cm³ | 成品纱强力(cN) | 640℃ 1.5h | [5 empty] | 72-1200℃5h 70-1300℃ 5h | [5 empty] | 72-1300℃5h 70-1400℃ 5h
[6 empty] | 强力(cN) | 强力 保持率 | 密度 g/cm³ | 直径 (μm) | 单丝强度 GPa | 模量 GPa | 强力(cN) | 强力 保持率 | 密度 g/cm³ | 直径 (μm) | 单丝强度 GPa | 模量 GPa | 强力(cN) | 强力 保持率 | 密度 g/cm³ | 直径 (μm) | 单丝强度 GPa | 模量 GPa
M250224B972#6-1-0 | G7241 | 2.22 | 400 |  | 2911 | 2087 | 71.69% | 2.965 | 10.8 | 1.23 | 162.6 | 1146 | 54.91% | 2.961 |  |  |  | 639 | 30.62% | 3.018
M250224B972#6-5-0 | G7241 | 2.22 | 400 |  | 3058 | 2015 | 65.89% | 2.964 | 11.2 | 1.29 | 148.7 | 1137 | 56.43% | 2.986 |  |  |  | 743 | 36.87% | 3.043
M250224B972#6-6-0 | G7241 | 2.22 | 400 |  | 4163 | 2442 | 58.66% | 2.947 | 11.3 | 1.6 | 200.9 | 1212 | 49.63% | 2.965 |  |  |  | 1131 | 46.31% | 3.033
M250224B972#6-14-0 | G7241 | 2.22 | 400 |  | 4099 | 2269 | 55.35% | 2.944 | 10.6 | 1.39 | 179.5 | 1049 | 46.23% | 2.987 |  |  |  | 703 | 30.98% | 3.025
M250224A-72#6-64-0 | G7241 | 2.22 | 400 |  | 2602 | 1672 | 64.26% | 2.953 | 10.9 | 1.53 | 197.7 | 1424 | 85.17% | 2.984 |  |  |  | 773 | 46.23% | 3.016
M250224A-72#6-65-0 | G7241 | 2.22 | 400 |  | 3989 | 2189 | 54.88% | 2.963 | 11 | 1.57 | 184.7 | 980 | 44.77% | 3.015 |  |  |  | 690 | 31.52% | 2.999
M250225B-72#6-25-0 | G7241 | 2.22 | 400 |  | 4518 | 2366 | 52.37% | 2.956 | 11.3 | 1.59 | 207.4 | 1333 | 56.34% | 2.991 |  |  |  | 717 | 30.3% | 3.034
M250225B-72#6-26-0 | G7241 | 2.22 | 400 |  | 3057 | 2217 | 72.52% | 2.955 | 11.1 | 1.52 | 181.3 | 1207 | 54.44% | 2.979 |  |  |  | 771 | 34.78% | 3.007
M250225A-72#6-96-0 | G7241 | 2.22 | 400 |  | 3143 | 2331 | 74.16% | 2.922 | 10.9 | 1.49 | 180 | 854 | 36.64% | 2.961 |  |  |  | 828 | 35.52% | 3.006
M250225A-72#6-102-0 | G7241 | 2.22 | 400 |  | 4092 | 2312 | 56.5% | 2.954 | 10.5 | 1.62 | 190 | 1888 | 81.66% | 2.951 |  |  |  | 1279 | 55.32% | 3.016
M250226B-72#6-6-0 | G7241 | 2.22 | 400 |  | 4069 | 2406 | 59.13% | 2.942 | 11.2 | 1.48 | 172 | 1921 | 79.84% | 2.981 |  |  |  | 1166 | 48.46% | 3.003
M250226B-72#6-14-0 | G7241 | 2.22 | 400 |  | 3024 | 1907 | 63.06% | 2.938 | 10.3 | 1.47 | 172.8 | 1602 | 84.01% | 2.969 |  |  |  | 763 | 40.01% | 2.98
M250226B-72#6-36-0 | G7241 | 2.22 | 400 |  | 4336 | 2307 | 53.21% | 2.928 | 11.5 | 1.37 | 167 | 1043 | 45.21% | 2.944 |  |  |  | 1218 | 52.8% | 2.994
M250226B-72#6-38-0 | G7241 | 2.22 | 400 |  | 2883 | 2026 | 70.27% | 2.927 | 10.7 | 1.62 | 192.9 | 1392 | 68.71% | 2.994 |  |  |  | 730 | 36.03% | 2.995
M250226B-72#6-54-0 | G7241 | 2.22 | 400 |  | 4012 | 2370 | 59.07% | 2.948 | 11.5 | 1.28 | 160.3 | 990 | 41.77% | 2.937 |  |  |  | 772 | 32.57% | 2.994
M250226A-72#6-57-0 | G7241 | 2.22 | 400 |  | 3680 | 1874 | 50.92% | 2.925 | 11.1 | 1.73 | 188.6 | 869 | 46.37% | 2.956 |  |  |  | 854 | 45.57% | 2.997
M250227B-72#6-2-0 | G7241 | 2.22 | 400 |  | 2754 | 1473 | 53.49% | 2.935 | 11.1 | 1.39 | 201.5 | 1354 | 91.92% | 2.993 |  |  |  | 1011 | 68.64% | 3.024
M250227B-72#6-8-0 | G7241 | 2.22 | 400 |  | 3533 | 2062 | 58.36% | 2.941 | 11.1 | 1.21 | 174.1 | 1189 | 57.66% | 2.986 |  |  |  | 685 | 33.22% | 3.014
M250227B-72#6-13-0 | G7241 | 2.22 | 400 |  | 3280 | 2263 | 68.99% | 2.967 | 10.7 | 1.7 | 208.5 | 1409 | 62.26% | 2.941 |  |  |  | 717 | 31.68% | 2.976
M250227A-72#6-14-0 | G7241 | 2.22 | 400 |  | 3073 | 1868 | 60.79% | 2.956 | 11.5 | 1.46 | 182.9 | 1326 | 70.99% | 2.966 |  |  |  | 745 | 39.88% | 2.989
M250228B-72#6-11-0 | G7241 | 2.22 | 400 |  | 4325 | 2852 | 65.94% | 2.986 | 10.7 | 1.82 | 204 | 1663 | 58.31% | 2.985 |  |  |  | 1242 | 43.55% | 2.987
M250228B-72#6-25-0 | G7241 | 2.22 | 400 |  | 2632 | 1264 | 48.02% | 2.93 | 10 | 1.64 | 199.8 | 1301 | 102.9% | 2.978 |  |  |  | 1077 | 85.21% | 2.95
M250302A-72#6-2-0 | G7241 | 2.22 | 400 |  | 3578 | 2049 | 57.27% | 2.955 | 11.3 | 1.51 | 178.5 | 983 | 47.97% | 3.01 |  |  |  | 1140 | 55.64% | 3.015
M250302A-72#6-5-0 | G7241 | 2.22 | 400 |  | 3545 | 2217 | 62.54% | 2.972 | 11.1 | 1.27 | 172 | 1417 | 63.92% | 3.012 |  |  |  | 1251 | 56.43% | 3.025
M250303A-72#6-3-0 | G7241 | 2.22 | 400 |  | 4187 | 2467 | 58.92% | 2.947 | 10.9 | 1.52 | 170.9 | 1467 | 59.46% | 3.029 |  |  |  | 823 | 33.36% | 3.021
M250303A-72#6-6-0 | G7241 | 2.22 | 400 |  | 2221 | 1466 | 66.01% | 2.975 | 11.4 | 1.22 | 166.5 | 1183 | 80.7% | 3.017 | / | / | / | 778 | 53.07% | 2.991 | / | / | /
M250303B-72#6-37-0 | G7241 | 2.22 | 400 |  | 4292 | 2656 | 61.88% | 2.975 | 11.3 | 1.37 | 157.5 | 1181 | 44.47% | 3.018 | / | / | / | 812 | 30.57% | 3.027 | / | / | /
M250303B-72#6-51-0 | G7241 | 2.22 | 400 |  | 2856 | 2089 | 73.14% | 2.956 | 11.1 | 1.59 | 195 | 1183 | 56.63% | 3.006 | / | / | / | 965 | 46.19% | 3.029 | / | / | /
M250605A-72#6-4-0 | G7241 | 3.7 | 400 |  | 4227 | 2218 | 52.47% | 2.889 | 11.1 | 1.54 | 174.1 | 1494 | 67.36% | 2.975 | 11.2 | 1.45 | 206.5 | 994 | 44.82% | 3.04 | 11.2 | 1.3 | 200.4
M250605A-72#6-8-0 | G7241 | 3.7 | 400 |  | 2987 | 1513 | 50.65% | 2.966 | 11.4 | 1.58 | 166.5 | 1164 | 76.93% | 2.977 | 11.6 | 1.43 | 197.3 | 1129 | 74.62% | 3.052 | 11.3 | 1.46 | 209.4
M250605A-72#6-9-0 | G7241 | 3.7 | 400 |  | 2928 | 1267 | 43.27% | 2.947 | 11.3 | 1.4 | 173 | 1132 | 89.34% | 3.028 | 11.6 | 1.33 | 194.9 | 946 | 74.66% | 3.032 | 11.4 | 1.18 | 192.5
M250605A-72#6-10-0 | G7241 | 3.7 | 400 |  | 4354 | 1970 | 45.25% | 2.949 | 11.7 | 1.67 | 174.4 | 1622 | 82.34% | 2.979 | 11.5 | 1.38 | 192.5 | 859 | 43.6% | 3.001 | 11.4 | 1.51 | 211.1
M250830A-72#4-1-0 | G7241 | 8.29 | 400 | 2.19 | 2012 | 1048 | 52.09% | 3.005 | 8.3 | 1.46 | 185.7 | 567 | 54.1% | 2.809 | 9.4 | 1.06 | 173.6 | 370 | 35.31% | 2.871 | 9 | 1.02 | 179.2
M250830A-72#4-2-0 | G7241 | 8.29 | 400 | 2.19 | 1973 | 1152 | 58.39% | 2.824 | 8.8 | 1.37 | 171
M250830A-72#4-3-0 | G7241 | 8.29 | 400 | 2.19 | 1392 | 501 | 35.99% | 2.953 | 8.9 | 1.34 | 173.6 | 403 | 80.44% | 3.016 | 9.4 | 0.99 | 195.2 | 294 | 58.68% | 3.065 | 9.3 | 1.04 | 192.8
M250830A-72#4-4-17 | G7241 | 8.29 | 400 | 2.19 | 1734 | 714 | 41.18% | 3.009 | 8.3 | 1.37 | 192.2
M250909A-70#4-56-0 | G7241 | 8.29 | 400 | 2.19 | 2157 | 1096 | 50.81% | 2.768 | 8.7 | 1.29 | 165.7
M250909A-70#4-57-0 | G7241 | 8.29 | 400 | 2.19 | 2184 | 1310 | 59.98% | 2.864 | 8.7 | 1.22 | 166.5
M250909A-70#4-74-0 | G7241 | 8.29 | 400 | 2.19 | 1720 | 1267 | 73.66% | 2.879 | 8.8 | 1.22 | 158.7
M250909A-70#4-77-0 | G7241 | 8.29 | 400 | 2.19 | 1611 | 826 | 51.27% | 2.878 | 8.3 | 1.24 | 163.5
M250917A-70#4-12-0 | G7241 | 8.29 | 400 | 2.203 | 1322 | 653 | 49.39% | 2.814 | 8.4 | 0.91 | 144.3
M250917A-70#4-14-0 | G7241 | 8.29 | 400 | 2.203 | 1184 | 339 | 28.63% | 2.985 | / | / | /
M250923A-70#4-15-0 | G7241 | 8.29 | 400 | 2.2 | 1570 | 772 | 49.17% | 2.903 | 9.1 | 1.02 | 146
M250923A-70#4-17-0 | G7241 | 8.29 | 400 | 2.2 | 1437 | 646 | 44.95% | 2.88 | 9 | 0.85 | 127.3
M250924A-70#4-75-0 | G7241 | 9.1 | 400 | 2.863 | 2360 | 1009 | 42.75% | 2.836 | 9.3 | 1.16 | 148.7 | 1056 | 104.7% | 3.036 | 9 | 1.33 | 203.6 | 854 | 84.64% | 3.044 | 8.9 | 1.36 | 201.7
M250924A-70#4-77-0 | G7241 | 9.1 | 400 | 2.863 | 2198 | 1118 | 50.86% | 2.894 | 8.6 | 1.33 | 152.3
M250924A-70#4-78-0 | G7241 | 9.1 | 400 | 2.863 | 2303 | 1138 | 49.41% | 2.827 | 9 | 1.29 | 155.6
M250924A-70#4-82-0 | G7241 | 9.1 | 400 | 2.863 | 2154 | 996 | 46.24% | 2.854 | 8.7 | 1.17 | 151.4 | 979 | 98.29% | 2.883 | 8.9 | 1.42 | 186.4 | 592 | 59.44% | 2.997 | 9.1 | 1.08 | 170.7
M251007A-70#5-3-0 | G7241 | 9.29 | 400 | 2.862 | 1717 | 897 | 52.24% | 2.766 | 9.9 | 1.03 | 159.1 | 767 | 85.51% | 2.934 | 10.1 | 1.12 | 179.7 | 755 | 84.17% | 2.853 | 9.5 | 1.15 | 186.9
M251007A-70#5-4-0 | G7241 | 9.29 | 400 | 2.862 | 1415 | 769 | 54.35% | 2.8 | 9.4 | 1.17 | 154.9
M251007A-70#5-5-0 | G7241 | 9.29 | 400 | 2.862 | 1716 | 553 | 32.23% | 2.756 | 9 | 0.98 | 138.3
M251007A-70#5-8-0 | G7241 | 9.29 | 400 | 2.862 | 1156 | 725 | 62.72% | 2.816 | 9.2 | 1.1 | 137.6 | 540 | 74.48% | 2.841 | 9.5 | 1.17 | 184.8 | 758 | 104.6% | 3.021 | 9.2 | 1.25 | 208.3
M251010A-70#4-2-0 | G7241 | 9.29 | 400 | 2.862 | 1398 | 795 | 56.87% | 2.85 | 8.9 | 1.26 | 147.9
M251010A-70#4-3-0 | G7241 | 9.29 | 400 | 2.862 | 1303 | 649 | 49.81% | 2.863 | 8.7 | 1.08 | 149.7
M251012A-70#4-2-0 | G7241 | 10.11 | 400 | 2.789 | 1258 | 740 | 58.82% | 2.795 | 9.5 | 1.04 | 152.3
M251011A-70#4-4-0 | G7241 | 10.11 | 400 | 2.789 | 1239 | 681 | 54.96% | 2.86 | 9 | 1.29 | 161.9 | 496 | 72.83% | 3.028 | 9.3 | 1.13 | 184.7 | 834 | 122.5% | 2.941 | 9.5 | 1.16 | 190.4
M251012A-70#4-7-0 | G7241 | 10.11 | 400 | 2.789 | 1594 | 793 | 49.75% | 2.8 | 9.3 | 1.21 | 164.9
M251012A-70#4-9-0 | G7241 | 10.11 | 400 | 2.789 | 1601 | 731 | 45.66% | 2.844 | 9.1 | 1.15 | 140.7 | 874 | 119.6% | 2.923 | 9.4 | 1.28 | 200.2 | 722 | 98.77% | 2.982 | 10.2 | 1.18 | 193.9
M251020A-70#4-4-9 | G7241 | 10.18 | 400 | 2.842 | 1515 | 727 | 47.99% | 2.82 | 9.5 | 1.01 | 158.7 | 564 | 77.58% | 2.941 | 粉化 | / | / | 440 | 60.52% | 3.085 | 粉化 | / | / | 从10.18批次，70改烧高温 1300℃ 5h 1400℃5h
M251020A-70#4-7-0 | G7241 | 10.18 | 400 | 2.842 | 1673 | 728 | 43.51% | 2.816 | 9.9 | 1.21 | 150.6
M251020A-70#4-16-0 | G7241 | 10.18 | 400 | 2.842 | 2311 | 869 | 37.6% | 2.919 | 10.3 | 1.48 | 195
M251020A-70#4-22-0 | G7241 | 10.18 | 400 | 2.842 | 2474 | 824 | 33.31% | 2.846 | 10 | 1.25 | 168.7 | 654 | 79.37% | 2.951 | 粉化 | / | / | 440 | 53.4% | 3.085 | 粉化 | / | /
M251023A-70#8-35-0 | G7241 | 10.18 | 400 | 2.842 | 1576 | 509 | 32.3% | 2.84 | 10 | 1.52 | 204.3
M251023A-70#8-46-0 | G7241 | 10.18 | 400 | 2.842 | 1775 | 970 | 54.65% | 2.968 | 10.4 | 1.52 | 215.4
M251105A-70#4-20-0 | G7214 | 11.1 | 400 | 2.765 | 1553 | 514 | 33.1% | 2.716 | 11.6 | 1.18 | 153.7 | 656 | 127.6% | 2.839 | 11.9 | 1.06 | 191.5 | 449 | 87.35% | 2.909 | 粉化 | / | /
M251105A-70#4-21-0 | G7214 | 11.1 | 400 | 2.765 | 1392 | 467 | 33.55% | 2.754 | 11.4 | 1 | 144.5 | 569 | 121.8% | 2.888 | 11.2 | 0.96 | 177.1 | 500 | 107.1% | 2.894 | 粉化 | / | /
M251117A-70#4-3-0 | G7214 | 11.17 | 400 | 2.851 | 1119 | 423 | 37.8% | 2.78 | 强力低 | / | / | 强力低 | / | 2.78 | 粉化 | / | / | 微粉 | / | 2.84 | 粉化 | / | /
M251117A-70#4-4-0 | G7214 | 11.17 | 400 | 2.851 | 1328 | 418 | 31.48% | 2.8 | 9.2 | 1.38 | 179.7 | 强力低 | / | 2.81 | 粉化 | / | / | 微粉 | / | 2.86 | 粉化 | / | /
M251205A-70#4-1 | G7241 | 11.26 | 400 | 2.862 | 2591 | 1053 | 40.64% | 2.889 | 8.5 | 1.81 | 191.2 | 706 | 67.05% | 3.032 | 8.9 | 1.5 | 214.6 | 347 | 32.95% | 3.007 | 粉化 | / | /
M251205A-70#4-4 | G7241 | 11.26 | 400 | 2.862 | 2575 | 1173 | 45.55% | 2.855 | 8.7 | 1.71 | 200.2 | 549 | 46.8% | 2.967 | 粉化 | / | / | 298 | 25.4% | 3.041 | 粉化 | / | /
M251204A-70#4-11 | G7241 | 11.27 | 400 | 2.818 | 1960 | 872 | 44.49% | 2.876 | 8.5 | 1.42 | 170.9 | 458 | 52.52% | 2.965 | 粉化 | / | / | 280 | 32.11% | 2.997 | 粉化 | / | /
M251204A-70#4-12 | G7241 | 11.27 | 400 | 2.818 | 2083 | 966 | 46.38% | 2.767 | 8.3 | 1.76 | 176.5 | 492 | 50.93% | 2.839 | 粉化 | / | / | 302 | 31.26% | 3.012 | 粉化 | / | /
M251204A-70#4-7 | G7241JT | 11.27 | 400 | 2.68 | 1964 | 669 | 34.06% | 2.83 | 8.1 | 1.5 | 204.7 | 452 | 67.56% | 2.95 | 粉化 | / | / | 254 | 37.97% | 3.041 | 粉化 | / | /
M251204A-70#4-10 | G7241JT | 11.27 | 400 | 2.68 | 1930 | 782 | 40.52% | 2.788 | 8 | 1.44 | 171 | 419 | 53.58% | 2.965 | 粉化 | / | / | 240 | 30.69% | 3.007 | 粉化 | / | /
M251207A-70#4-48 | G7241MH | 12.3 | 400 | 2.854 | 1890 | 443 | 23.44% | 2.938 | 8.4 | 1.59 | 180.4 | 617 | 139.3% | 3.007 | 8.5 | 1.24 | 217.6 | 303 | 68.4% | 2.978 | 粉化 | / | /
M251207A-70#4-49 | G7241MH | 12.3 | 400 | 2.854 | 1940 | 987 | 50.88% | 2.905 | 8.6 | 1.32 | 194.5 | 367 | 37.18% | 2.9 | 粉化 | / | / | 354 | 35.87% | 3.026 | 粉化 | / | /
M251208A-70#4-10 | G7241KNX | 12.3 | 400 | 2.874 | 1920 | 971 | 50.57% | 2.879 | 8.5 | 1.28 | 156.8 | 308 | 31.72% | 2.973 | 粉化 | / | / | 371 | 38.21% | 2.943 | 粉化 | / | /
M251211A-70#4-11 | G7241FRD | 12.8 | 400 | 2.85 | 1520 | 356 | 23.42% | 2.788 | 8.6 | 1.42 | 191.9 | 强力低 | #VALUE! | 2.975 | 粉化 | / | / | 强力低 | #VALUE! | 2.933 | 粉化 | / | /
M251211A-70#4-13 | G7241FRD | 12.8 | 400 | 2.85 | 2450 | 742 | 30.29% | 2.827 | 8.4 | 1.74 | 228.2 | 298 | 40.16% | 3.018 | 粉化 | / | / | 421 | 56.74% | 2.924 | 粉化 | / | /
Note on U11: 1: 3.003/3.009
Note on O13: 1: 2.984/2.978
Note on U13: 1: 3.001/3.005
Note on O14: 1: 2.977/2.962
Note on U14: 1: 2.977/2.983
Note on U15: 1: 2.994*2
Note on O20: 1: 2.992/2.98
Note on U20: 1: 3.011/3.017
Note on I21: 1: 2.967*2
Note on I24: 1: 2.924/2.936
Note on I25: 1: 2.958/2.952
Note on U27: 1: 3.013/3.03
Note on U28: 1: 2.995/2.988
Note on U29: 1: 3.025/3.03
Note on U30: 1: 3.033/3.026
Note on A80: DELL: 强力不稳定，CV值44%

## 特殊实验
楼上 立式炉 | 胶体 | 温度 | 速度 |  |  | 张力 |  | 评价 | 强力 | 密度 | 直径 | 单丝强度 | 单丝模量
| M1-R20 | 1300 | 8s |  |  | 0.1 |  | 皱毛 | 1895 | 3.808 | 10.6 | 2.4 | 326.6
| M1-R20 | 1300 | 8s |  |  | 无 |  | 皱毛 | 1495 | 3.876 | 12.9 | 2.04 | 326.3
| M1-R20 | 1350 | 8s |  |  | 0.1 |  | 皱毛 | 1873 | 3.777 | 11.3 | 1.96 | 367.9
| M1-R20 | 1350 | 8s |  |  | 无 |  | 皱毛 | 2018 | 3.8 | 12.2 | 1.92 | 346.9
| M1-R20 | 1400 | 8s |  |  | 0.1 |  | 毛 | 1726 | 3.87 | 11 | 2.01 | 347.2
| M1-R20 | 1400 | 8s |  |  | 无 |  | 毛 | 1817 | 3.888 | 11.1 | 2.2 | 384.4
| M1-R20 | 1450 | 8s |  |  | 0.1 |  | 毛 | 1646 | 3.872 | 11.1 | 2.06 | 355.4
| M1-R20 | 1450 | 8s |  |  | 无 |  | 毛 | 1579 | 3.792 | 12.1 | 2.07 | 392.2
成品纱退胶 | M1-R20 | 1470 | 6s |  |  | 产线张力 |  | 毛 | 2109 | 3.867 | 11.4 | 2.24 | 346.8
| M1-R20 | 1470 | 6s |  |  | 产线张力 |  | 毛 | 2566 | 3.808 | 11.6 | 2.21 | 343.5
| 胶体 | 温度 | 速度 |  |  | 张力 |  | 评价 | 强力 | 密度 | 直径 | 单丝强度 | 单丝模量
楼上 立式炉 3线 网带纱过油 | M1-R24 | 1300 | 2s |  |  | 0.1 |  | 毛 | 1609 | 3.814 | 10.5 | 2.48 | 383.5
| M1-R24 | 1300 | 3s |  |  | 0.1 |  | 毛 | 1599 | 3.804 | 11 | 2.32 | 411.4
| M1-R24 | 1300 | 6s |  |  | 0.1 |  | 毛 | 1631 | 3.765 | 11 | 2.51 | 354.1
| M1-R24 | 1350 | 2s |  |  | 0.1 |  | 毛 | 1567 | 3.679 | 10.5 | 2.46 | 377
| M1-R24 | 1350 | 3s |  |  | 0.1 |  | 毛 | 1590 | 3.699 | 10.6 | 2.6 | 402.3
| M1-R24 | 1350 | 6s |  |  | 0.1 |  | 毛 | 1570 | 3.8 | 10.7 | 2.65 | 420.3
| M1-R24 | 1400 | 2s |  |  | 0.1 |  | 毛 | 1647 | 3.749 | 10.5 | 2.71 | 418
| M1-R24 | 1400 | 3s |  |  | 0.1 |  | 毛 | 1554 | 3.808 | 10.5 | 2.42 | 396.7
| M1-R24 | 1400 | 6s |  |  | 0.1 |  | 毛 | 1565 | 3.816 | 11.1 | 2.48 | 431.9
| M1-R24 | 1450 | 2s |  |  | 0.1 |  | 毛 | 1533 | 3.861 | 10.5 | 2.78 | 422.1
| M1-R24 | 1450 | 3s |  |  | 0.1 |  | 毛 | 1465 | 3.807 | 10.9 | 2.3 | 408.8
| M1-R24 | 1450 | 6s |  |  | 0.1 |  | 毛 | 1550 | 3.848 | 11 | 2.27 | 404.6
3线 成品纱退胶 网带纱过油 | M1-R24 | 1460 | 20速 |  |  | 产线张力 |  | 毛 | 5757退胶后2795 | 3.867 | 10.6 | 2.32 | 357.5
| M1-R24 | 1460 | 20速 |  |  | 产线张力 |  | 毛 | 5179退胶后1480 | 3.841 | 11.6 | 2.14 | 352.4
| M1-R24 | 1460 | 20速 |  |  | 产线张力 |  | 毛 | 4358退胶后1236 | 3.833 | 12 | 2.16 | 348.4
| M1-R24 | 1460 | 20速 |  |  | 产线张力 |  | 毛 | 3994退胶后1034 | 3.858 | 10.3 | 2.89 | 477.6
胶体 | 筒号 | 1000℃ 15h 收缩率 | 1100℃ 15h 收缩率 |  |  | 1200℃ 15h 收缩率 |  | 1300℃ 15h 收缩率 | 5℃/min 取样20cm 收缩率±0.25% 误差0.5mm
7208 | M240515A-72#2-9-0 | 0.25% | 1.5% |  |  | 2.25% |  | 2.084%
7208 | M240515B-72#2-41-0 | 0.25% | 1.5% |  |  | 2.42% |  | 2.47%
7241 | M250226A-72#6-75-0 | 0.45% | 0.5% |  |  | 0.5% |  | 1%
7241 | M250226A-72#6-78-0 | 0.38% | 0.5% |  |  | 0.75% |  | 1%
M1-R01 | S241205B-99#3-57-0 | 0% | 0% |  |  | 0.35% |  | 0.35%
M1-R01 | S241207A-99#3-160-0 | 0% | 0% |  |  | 0.4% |  | 0.4%
产线管式炉 无法连续收 用楼上管式炉 连续收 | 生产 信息 | 胶体 | 胶体 批次 |  |  | 状态 |  | 孔数 | 成品纱强力(cN) | 640℃ 1.5h
[10 empty] | 强力(cN) | 密度 g/cm³ | 直径 (μm) | 单丝强度 GPa | 模量 GPa
| 1200℃网带纱连续收 | 9993-R01 | 5.8 |  |  | 邹 |  | 500 | / | 742 | 2.98
| 1250℃网带纱连续收 | 9993-R01 | 5.8 |  |  | 白粉 |  | 500 | / | 0 | 3.466
| 1300℃网带纱连续收 | 9993-R01 | 5.8 |  |  | 白粉 |  | 500 | / | 管式炉下纱就断无法连续收
| 1350℃网带纱连续收 | 9993-R01 | 5.8 |  |  | 白粉 |  | 500 | / | 管式炉下纱就断无法连续收
| 1400℃网带纱连续收 | 9993-R01 | 5.8 |  |  | 白粉 |  | 500 | / | 管式炉下纱就断无法连续收
| 1450℃网带纱连续收 | 9993-R01 | 5.8 |  |  | 白粉 |  | 500 | / | 管式炉下纱就断无法连续收
浸润剂实验 | 筒号 | 浸润剂型号 | 胶体 |  |  | 胶体批次 |  | 孔数 | 成品纱强力(cN) | 640℃ 1.5h
[10 empty] | 强力(cN) | 强力保持率% | 密度 g/cm³ | 直径 (μm) | 单丝强度 GPa | 模量 GPa
| S250515B-99#4-77-0 | KHSA-1 5% | M1-R32 |  |  | 4.28 |  | 500 | 4724 | 2038 | 43.14%
| S250515B-99#4-66-1 | KHSA-1 5% | M1-R32 |  |  | 4.28 |  | 500 | 4470 | 2188 | 48.95%
| S250515B-99#4-88-0 | KHSA-1 7% | M1-R32 |  |  | 4.28 |  | 500 | 5229 | 2405 | 45.99%
| S250513A-99#4-64-0 | KHSA-1 10% | M1-R31 |  |  | 4.25 |  | 500 | 5328 | 1900 | 35.66%
| S250513A-99#4-58-0 | KHSA-1 10% | M1-R35 |  |  | 5.2 |  | 500 | 4105 | 1839 | 44.8%
| S250515A-99#4-103-0 | KHSA-1 17% | M1-R29 |  |  | 4.22 |  | 500 | 5138 | 2166 | 42.16%
| S250508A-99#4-55-0 | HT-707G-40 10% | M1-R31 |  |  | 4.25 |  | 500 | 5313 | 1923 | 36.19%
退胶 吊烧 对比实验 | 筒号 | 胶体 | 胶体批次 |  |  | 孔数 |  | 成品纱 强力(cN) | 640℃ 1.5h |  |  | 800℃ 1.5h |  |  | 1100℃ 1min |  |  | 1100℃ 2min |  |  | 1150℃ 30S |  |  | 1150℃ 1min |  |  | 1150℃ 1min 复测 |  |  | 1150℃ 1min 新吊烧 |  |  | 1150℃ 2min |  |  | 1200℃ 30S |  |  | 1200℃ 1min |  |  | 1200℃ 2min
[9 empty] | 直径 (μm) | 单丝强度 GPa | 模量 GPa | 直径 (μm) | 单丝强度 GPa | 模量 GPa | 直径 (μm) | 单丝强度 GPa | 模量 GPa | 直径 (μm) | 单丝强度 GPa | 模量 GPa | 直径 (μm) | 单丝强度 GPa | 模量 GPa | 直径 (μm) | 单丝强度 GPa | 模量 GPa | 直径 (μm) | 单丝强度 GPa | 模量 GPa | 直径 (μm) | 单丝强度 GPa | 模量 GPa | 直径 (μm) | 单丝强度 GPa | 模量 GPa | 直径 (μm) | 单丝强度 GPa | 模量 GPa | 直径 (μm) | 单丝强度 GPa | 模量 GPa | 直径 (μm) | 单丝强度 GPa | 模量 GPa
| S250529A-99#4-201-0 | M1-R39 | 5.27 |  |  | 500 |  | 5493 | 11.3 | 2.093 | 373.925 | 10.8 | 1.855 | 349.311 | 11.3 | 2.283 | 324.068 | 11 | 1.999 | 331.463 | 10.8 | 2.488 | 402.891 | 11.6 | 2.8 | 435.2 | 11.6 | 2.024 | 364.296 | 11.5 | 2.291 | 351.404 | 11.3 | 2.064 | 358.968 | 11.3 | 2.263 | 348.996 | 11.5 | 2.252 | 327.335 | 11.5 | 1.761 | 346.59
[10 empty] | 2.542 | 423.781 |  | 2.205 | 376.601 |  | 1.874 | 368.939 |  | 2.378 | 336.724 |  | 2.117 | 327.479 |  | 2.37 | 350.1 |  | 2.592 | 449.456 |  | 2.714 | 385.1 |  | 2.393 | 368.939 |  | 2.253 | 368.939 |  | 2.021 | 361.032 |  | 2.416 | 399.542
[10 empty] | 2.29 | 339.025 |  | 1.932 | 360.227 |  | 2.223 | 388.882 |  | 2.23 | 336.724 |  | 2.314 | 343.853 |  | 2.7 | 406.8 |  | 2.725 | 392.693 |  | 2.791 | 385.1 |  | 1.834 | 393.867 |  | 1.954 | 358.968 |  | 2.05 | 303.266 |  | 2.156 | 385.1
[10 empty] | 2.02 | 358.968 |  | 1.932 | 360.227 |  | 2.442 | 353.982 |  | 2.209 | 352.508 |  | 2.346 | 327.479 |  | 2.5 | 454.1 |  | 2.573 | 321.716 |  | 2.734 | 409.169 |  | 2.353 | 344.011 |  | 2.363 | 339.025 |  | 2.368 | 322.521 |  | 2.233 | 346.59
[10 empty] | 2.2 | 388.881 |  | 2.205 | 387.517 |  | 2.393 | 314.097 |  | 2.23 | 357.769 |  | 2.368 | 387.517 |  | 3.07 | 421 |  | 2.762 | 397.414 |  | 2.609 | 370.659 |  | 2.133 | 339.025 |  | 1.984 | 319.082 |  | 2.214 | 389.914 |  | 2.426 | 394.728
[10 empty] | 2.91 | 453.695 |  | 2.106 | 387.517 |  | 1.834 | 383.896 |  | 2.241 | 363.031 |  | 2.292 | 343.853 |  | 2.554 | 383.2 |  | 2.573 | 321.716 |  | 2.397 | 385.1 |  | 1.974 | 423.781 |  | 2.552 | 393.867 |  | 1.992 | 361.032 |  | 2.397 | 394.728
[10 empty] | 2.38 | 324.068 |  | 2.346 | 485.76 |  | 2.283 | 324.068 |  | 2.209 | 294.633 |  | 2.423 | 316.563 |  | 2.545 | 369 |  | 2.611 | 373.758 |  | 2.358 | 327.335 |  | 1.994 | 408.824 |  | 2.313 | 393.867 |  | 2.483 | 370.659 |  | 2.329 | 365.845
[10 empty] | 2.33 | 383.896 |  | 2.205 | 403.891 |  | 1.754 | 383.896 |  | 2.178 | 363.031 |  | 2.412 | 311.105 |  | 2.327 | 335.9 |  | 2.166 | 421.069 |  | 2.339 | 303.266 |  | 2.044 | 373.925 |  | 2.492 | 373.925 |  | 2.252 | 317.708 |  | 2.368 | 288.825
[10 empty] | 2.35 | 324.068 |  | 2.183 | 343.853 |  | 2.403 | 373.925 |  | 2.262 | 415.644 |  | 2.619 | 376.601 |  | 2.129 | 425.8 |  | 1.816 | 283.867 |  | 2.589 | 476.562 |  | 2.143 | 329.054 |  | 1.974 | 329.054 |  | 2.041 | 317.708 |  | 2.069 | 312.894
[10 empty] | 2.59 | 324.068 |  | 2.325 | 414.807 |  | 2.353 | 383.896 |  | 2.23 | 405.121 |  | 2.303 | 392.975 |  | 2.876 | 477.8 |  | 2.422 | 321.716 |  | 2.512 | 380.287 |  | 2.163 | 393.867 |  | 2.213 | 493.581 |  | 2.118 | 361.032 |  | 1.742 | 361.032
[9 empty] | 均值 | 2.37 | 369.4 | 均值 | 2.13 | 386.9 | 均值 | 2.18 | 359.9 | 均值 | 2.21 | 355.6 | 均值 | 2.368 | 353 | 均值 | 2.59 | 405.9 | 均值 | 2.42 | 364.8 | 均值 | 2.53 | 377.4 | 均值 | 2.11 | 373.4 | 均值 | 2.24 | 371.9 | 均值 | 2.18 | 293.2 | 均值 | 2.19 | 359.6
测试人 | [8 empty] | 6.3 张莉莉 |  |  | 毛书婷 | [11 empty] | 5.30 李长兵 |  |  | 毛书婷 | [5 empty] | 6.6毛书婷
下方是去除最高和最低数据
退胶 吊烧 对比实验 | 筒号 | 胶体 | 胶体批次 |  |  | 孔数 |  | 成品纱 强力(cN) | 640℃ 1.5h |  |  | 800℃ 1.5h |  |  | 1100℃ 1min |  |  | 1100℃ 2min |  |  | 1150℃ 30S |  |  | 1150℃ 1min |  |  | 1150℃ 1min 复测 |  |  | 1150℃ 1min 新吊烧 |  |  | 1150℃ 2min |  |  | 1200℃ 30S |  |  | 1200℃ 1min |  |  | 1200℃ 2min
[9 empty] | 直径 (μm) | 单丝强度 GPa | 模量 GPa | 直径 (μm) | 单丝强度 GPa | 模量 GPa | 直径 (μm) | 单丝强度 GPa | 模量 GPa | 直径 (μm) | 单丝强度 GPa | 模量 GPa | 直径 (μm) | 单丝强度 GPa | 模量 GPa | 直径 (μm) | 单丝强度 GPa | 模量 GPa | 直径 (μm) | 单丝强度 GPa | 模量 GPa | 直径 (μm) | 单丝强度 GPa | 模量 GPa | 直径 (μm) | 单丝强度 GPa | 模量 GPa | 直径 (μm) | 单丝强度 GPa | 模量 GPa | 直径 (μm) | 单丝强度 GPa | 模量 GPa | 直径 (μm) | 单丝强度 GPa | 模量 GPa
| S250529A-99#4-201-0 | M1-R39 | 5.27 |  |  | 500 |  | 5493 | 11.3 | 2.093 | 373.925 | 10.8 | 2.205 | 376.601 | 11.3 | 2.283 | 324.068 | 11 | 2.23 | 336.724 | 10.8 | 2.488 | 402.891 | 11.6 | 2.8 | 435.2 | 11.6 | 2.024 | 364.296 | 11.5 | 2.714 | 385.1 | 11.3 | 2.064 | 358.968 | 11.3 | 2.263 | 348.996 | 11.5 | 2.252 | 327.335 | 11.5 | 1.761 | 346.59
[10 empty] | 2.542 | 423.781 |  | 1.932 | 360.227 |  | 1.874 | 368.939 |  | 2.209 | 352.508 |  | 2.314 | 343.853 |  | 2.37 | 350.1 |  | 2.592 | 449.456 |  | 2.734 | 409.169 |  | 2.353 | 344.011 |  | 2.253 | 368.939 |  | 2.021 | 361.032 |  | 2.416 | 399.542
[10 empty] | 2.29 | 339.025 |  | 1.932 | 360.227 |  | 2.223 | 388.882 |  | 2.23 | 357.769 |  | 2.346 | 327.479 |  | 2.7 | 406.8 |  | 2.725 | 392.693 |  | 2.609 | 370.659 |  | 2.133 | 339.025 |  | 2.363 | 339.025 |  | 2.05 | 303.266 |  | 2.156 | 385.1
[10 empty] | 2.2 | 388.881 |  | 2.205 | 387.517 |  | 2.393 | 314.097 |  | 2.241 | 363.031 |  | 2.368 | 387.517 |  | 2.5 | 454.1 |  | 2.573 | 321.716 |  | 2.397 | 385.1 |  | 1.974 | 423.781 |  | 1.984 | 319.082 |  | 2.368 | 322.521 |  | 2.233 | 346.59
[10 empty] | 2.38 | 324.068 |  | 2.106 | 387.517 |  | 1.834 | 383.896 |  | 2.209 | 294.633 |  | 2.292 | 343.853 |  | 2.554 | 383.2 |  | 2.573 | 321.716 |  | 2.358 | 327.335 |  | 1.994 | 408.824 |  | 2.313 | 393.867 |  | 2.214 | 389.914 |  | 2.397 | 394.728
[10 empty] | 2.33 | 383.896 |  | 2.205 | 403.891 |  | 2.283 | 324.068 |  | 2.178 | 363.031 |  | 2.423 | 316.563 |  | 2.545 | 369 |  | 2.611 | 373.758 |  | 2.339 | 303.266 |  | 2.044 | 373.925 |  | 2.492 | 373.925 |  | 2.252 | 317.708 |  | 2.329 | 365.845
[10 empty] | 2.35 | 324.068 |  | 2.183 | 343.853 |  | 2.403 | 373.925 |  | 2.262 | 415.644 |  | 2.412 | 311.105 |  | 2.327 | 335.9 |  | 2.166 | 421.069 |  | 2.589 | 476.562 |  | 2.143 | 329.054 |  | 1.974 | 329.054 |  | 2.041 | 317.708 |  | 2.368 | 288.825
[10 empty] | 2.59 | 324.068 |  | 2.325 | 414.807 |  | 2.353 | 383.896 |  | 2.23 | 405.121 |  | 2.303 | 392.975 |  | 2.876 | 477.8 |  | 2.422 | 321.716 |  | 2.512 | 380.287 |  | 2.163 | 393.867 |  | 2.213 | 493.581 |  | 2.118 | 361.032 |  | 2.069 | 312.894
[9 empty] | 均值 | 2.346 | 360.214 | 均值 | 2.136 | 379.33 | 均值 | 2.205 | 357.72 | 均值 | 2.223 | 361.057 | 均值 | 2.37 | 353 | 均值 | 2.584 | 401.512 | 均值 | 2.46 | 370.8 | 均值 | 2.53 | 379.7 | 均值 | 2.108 | 371.431 | 均值 | 2.23 | 370.8 | 均值 | 2.164 | 337.564 | 均值 | 2.216 | 355.014
测试人 | [8 empty] | 6.3 张莉莉 |  |  | 毛书婷 | [11 empty] | 5.30 李长兵 |  |  | 毛书婷 | [5 empty] | 毛书婷
生产 信息 | 胶体 | 胶体 批次 | 孔数 |  |  | 成品纱强力(cN) |  | 640℃ 1.5h
[8 empty] | 强力(cN) | 强力 保持率 | 密度 g/cm³ | 直径 (μm) | 单丝强度 GPa | 模量 GPa
S241223A-85#3-27-0 | G8538-R01 | 10.28 | 500 |  |  | 5585 |  | 2292 | 41.04% | / | 10.3 | 1.87 | 249
生产 信息 | 胶体 | 胶体 批次 | 孔数 |  |  | 成品纱强力(cN) |  | 640℃ 1.5h | [5 empty] | 640℃ 1.5h 复测
[8 empty] | 强力(cN) | 强力 保持率 | 密度 g/cm³ | 直径 (μm) | 单丝强度 GPa | 模量 GPa | 强力(cN) | 强力 保持率 | 密度 g/cm³ | 直径 (μm) | 单丝强度 GPa | 模量 GPa
S250619B-99#6-65-0 | G9994F | 6.17 | 500 |  |  | 6032 |  | 3027 | 50.18% | 3.837 | 9.6 | 3.12 | 472.5 | 直径相差大 致使单丝强度高 |  |  | 11.6 | 2.1 | 305.9
S250620A-99#4-83-0 | M1GH | 6.8 | 500 |  |  | 5718 |  | 2499 | 43.7% | 3.851 | 10 | 3.15 | 448.1 |  |  |  | 11.6 | 2.29 | 352.4
S250620A-99#4-97-0 | M1GH | 6.8 | 500 |  |  | 4270 |  | 1853 | 43.4% | 3.848 | 10 | 3.12 | 536 |  |  |  | 11.7 | 2.13 | 346
[8 empty] | 制样 张丽丽/ 测试 屠文慧 | [5 empty] | 制样/复测 屠文慧
生产 信息 | 胶体 | 胶体 批次 | 孔数 | 方式 | 工艺方式 | 网带纱 强力 (cN) | 成品纱 强力 (cN) | 640℃ 1.5h | [5 empty] | 状态
[8 empty] | 强力(cN) | 强力 保持率 | 密度 g/cm³ | 直径 (μm) | 单丝强度 GPa | 模量 GPa
3#7 7.3-16:28 | M1-R45 | 6.11 | 1048 | 楼上连续收 | 1450℃ 3m/min 张力0.2 | 652 | / | 2029 |  |  | 11.9 | 1.55 | 320.9 | 直，淡黄
3#7 7.3-16:28 | M1-R45 | 6.11 | 1048 | 楼上连续收 | 1450℃ 6m/min 张力0.2 |  |  | 2678 |  |  | 11.9 | 1.6 | 338.6 | 直，淡黄
3#7 7.3-16:28 | M1-R45 | 6.11 | 1048 | 楼上连续收 | 1450℃ 10m/min 张力0.2 |  |  | 2884 |  |  | 12 | 1.95 | 327.6 | 直，深黄
3#7 7.3-16:28 | M1-R45 | 6.11 | 1048 | 楼上连续收 | 1400℃ 3m/min 张力0.2 |  |  | 2770 |  |  | 11.4 | 1.71 | 327.2 | 直，淡黄
/ | M1-R45 | 6.11 | 1048 | 产线 | 无法收成品纱
S250629A-99#3-106-0 | M1-R45 | 6.11 | 500 | 产线 | 1460℃ 20m/min | 923 | 5594 | 1355 | 24.22% | 3.825
S250629A-99#3-107-0 | M1-R45 | 6.11 | 500 | 产线 | 1460℃ 20m/min |  | 5131 | 1600 | 31.18% | 3.886
生产 信息 | 胶体 | 胶体 批次 | 孔数 | 方式 | 工艺方式 | 网带纱 强力 (cN) | 成品纱 强力 (cN) | 连续收强力 |  |  |  |  | 状态
[8 empty] | 强力(cN) | 密度 g/cm³ | 直径 (μm) | 单丝强度 GPa | 模量 GPa
3#7甬网带纱 | G9997A | 7.25 | 750孔 | 楼上连续收 | 1200℃ 12m/min 停留2.5s | 1588-2308 | 2527-6030 | 1051 | 3.318 | 13.1 | 1.03 | 189.5 | 皱，淡黄
[5 empty] | 1250℃ 12m/min 停留2.5s |  |  | 2202 | 3.444 | 12.1 | 1.9 | 298.7 | 皱，淡黄
[5 empty] | 1300℃ 12m/min 停留2.5s |  |  | 1873 | 3.49 | 11.5 | 1.55 | 291.2 | 直，白
[5 empty] | 1350℃ 12m/min 停留2.5s |  |  | 2149 | 3.459 | 11.6 | 1.42 | 292.8 | 直，白
[5 empty] | 1400℃ 12m/min 停留2.5s |  |  | 2024 | 3.345 | 12 | 1.44 | 300.6 | 直，白
[5 empty] | 1450℃ 12m/min 停留2.5s |  |  | 1701 | 3.42 | 12 | 1.32 | 264.3 | 直，白
6#2甬网带纱 | G9996C | 7.26 | 750孔 | 楼上连续收 | 1300℃ 12m/min 停留2.5s | 1075-1651 | 6578-8754 | 1853 | 3.676 | 11.3 | 2.22 | 323.1 | 直，淡黄
[5 empty] | 1350℃ 12m/min 停留2.5s |  |  | 1968 | 3.81 | 11.7 | 2.13 | 330.2 | 直，淡黄
[5 empty] | 1400℃ 12m/min 停留2.5s |  |  | 2218 | 3.763 | 11.8 | 2.13 | 338.8 | 直，淡黄
[5 empty] | 1450℃ 12m/min 停留2.5s |  |  | 2060 | 3.938 | 11.9 | 2.01 | 333.1 | 直，淡黄
生产 信息 | 胶体 | 胶体 批次 | 孔数 | 方式 | 工艺方式 | 网带纱 强力 (cN) | 成品纱 强力 (cN) | 无浆 数据 |  |  |  |  | 状态
[8 empty] | 强力(cN) | 密度 g/cm³ | 直径 (μm) | 单丝强度 GPa | 模量 GPa
3#2甬网带纱 8.7-17:50 | M3GH-G01 | 7.30 | 750孔 | 楼上连续收 | 1600℃ 14.5m/min 停留2s | 1041 | / | / |  |  |  |  | 白粉，硬，下丝入炉硬化
[5 empty] | 1550℃ 14.5m/min 停留2s |  |  | 1224 |  | 12.1 | 1.36 | 330.4 | 硬，淡黄
[5 empty] | 1500℃ 14.5m/min 停留2s |  |  | 1721 |  | 11.8 | 2.06 | 355.7 | 软，淡黄
[5 empty] | 1450℃ 14.5m/min 停留2s |  |  | 1904 |  | 12.1 | 2.08 | 335.6 | 软，淡黄
G250801A-99#3-1-0 | M3GH-G01 | 7.30 | 750孔 | 产线成品纱 | 1460℃ 12.5m/min 停留2.5s | 1687 | 5637 | 2677 | 3.798 | 11.9 | 1.97 | 308.8 | 软，淡黄
生产 信息 | 胶体 | 胶体 批次 | 孔数 | 网带 原纱密度 g/cm³ | 成品纱强力(cN) | 640℃ 1.5h | [5 empty] | 1100℃5h | [5 empty] | 1200℃5h
[6 empty] | 强力(cN) | 强力 保持率 | 密度 g/cm³ | 直径 (μm) | 单丝强度 GPa | 模量 GPa | 强力(cN) | 强力 保持率 | 密度 g/cm³ | 直径 (μm) | 单丝强度 GPa | 模量 GPa | 强力(cN) | 强力 保持率 | 密度 g/cm³ | 直径 (μm) | 单丝强度 GPa | 模量 GPa
G250806B-99#3-73-0 | M5GH | 8.5 | 750 | 2.99 | 5592 | 2713 | 48.52% | 3.889 | 10.7 | 2.61 | 391.4 | 2471 | 91.08% | 3.937 | 10.7 | 2.26 | 382 | 2148 | 79.17% | 3.95 | 11.5 | 2.19 | 373.1
[15 empty] | 11 | 2.51 | 392.5
G250806B-99#3-52-0 | M5GH | 8.5 | 750 | 2.99 | 8637 | 3635 | 42.09% | 3.907 | 11.1 | 2.17 | 356 | 3499 | 96.26% | 3.751 | 10.9 | 2.38 | 387.4 | 1670 | 45.94% | 3.885 | 10.8 | 2.4 | 412
[21 empty] | 10.5 | 2.2 | 421.5
G250807B-99#3-57-0 | G9997A3 | 8.5 | 750 | 2.97 | 7337 | 2654 | 36.17% | 3.853 | 10.6 | 2.87 | 423.2 | 2735 | 103.1% | 3.873 | 10.9 | 2.71 | 390.6 | 1850 | 69.71% | 3.885 | 11.3 | 2.29 | 379.9
[9 empty] | 11.3 | 2.42 | 340.5 |  |  |  | 10.9 | 2.37 | 347.7
G250807B-99#3-67-0 | G9997A3 | 8.5 | 750 |  | 6452 | 2767 | 42.89% | 3.863 | 11 | 2.68 | 425.6
[9 empty] | 11.5 | 2.5 | 377.7
生产 信息 | 胶体 | 胶体 批次 | 孔数 | 处理方式 |  | 连续收
[6 empty] | 强力(cN) | 强力 保持率 | 密度 g/cm³ | 直径 (μm) | 单丝强度 GPa | 模量 GPa
3线4甬400孔/ 网带纱 | 8542 | 8.14 | 400 | 1350℃ 6s 连续收 |  | 880 | / | 3.29 | 11 | 1.86 | 290.4
3线4甬400孔/ 网带纱 | 8542 | 8.14 | 400 | 1400℃ 6s 连续收 |  | 894 | / | 3.291 | 11.1 | 1.72 | 287.2
3线4甬400孔/ 网带纱 | 8542 | 8.14 | 400 | 1450℃ 6s 连续收 |  | 842 | / | 3.391 | 10.9 | 1.43 | 264.1
生产 信息 | 胶体 | 胶体 批次 | 孔数 |  | 成品纱强力(cN) | 640℃ 1.5h
[6 empty] | 强力(cN) | 强力 保持率 | 密度 g/cm³ | 直径 (μm) | 单丝强度 GPa | 模量 GPa
6#8 过火排 V:8 | M3GH-G04 | 8.28 | 750 |  | 5406 | 1230 | 22.75% | 3.86 | 11.6 | 1.88 | 361.4
6#8 过火排 V:10 | M3GH-G04 | 8.28 | 750 |  | 5798 | 1341 | 23.13% | 3.864 | 11.3 | 1.5 | 310.3
6#8 过火排 V:15 | M3GH-G04 | 8.28 | 750 |  | 7391 | 2691 | 36.41% | 3.732 | 11.6 | 2.22 | 319.8
生产 信息 | 胶体 | 线密度（tex) | 规格型号 | 孔数 |  | 成品纱强力(cN) | 640℃ 1.5h | [5 empty] | 1000℃100h | [5 empty] | 1100℃100h | [5 empty] | 1200℃100h | [5 empty] | 1300℃100h
[7 empty] | 强力(cN) | 强力 保持率 | 密度 g/cm³ | 直径 (μm) | 单丝强度 GPa | 模量 GPa | 强力(cN) | 强力 保持率 | 密度 g/cm³ | 直径 (μm) | 单丝强度 GPa | 模量 GPa | 强力(cN) | 强力 保持率 | 密度 g/cm³ | 直径 (μm) | 单丝强度 GPa | 模量 GPa | 强力(cN) | 强力 保持率 | 密度 g/cm³ | 直径 (μm) | 单丝强度 GPa | 模量 GPa | 强力(cN) | 强力 保持率 | 密度 g/cm³ | 直径 (μm) | 单丝强度 GPa | 模量 GPa
M240305A-72#5-51-0 | 7208-1.29 | 95 | F-72 | 400 |  | 3114 | 1259 | 40.43% |  |  |  |  | 1148 | 91.18% |  |  |  |  | 404 | 32.09% |  |  |  |  | 309 | 24.54% |  |  |  |  | 328 | 26.05%
M230912A-72#8-125-0 | 7208F-8.5 | 58 |  | 400 |  | 2235 | 1249 | 55.88% |  |  |  |  | 983 | 78.7% |  |  |  |  | 477 | 38.19% |  |  |  |  | 130 | 10.41% |  |  |  |  | 0 | /
M250226A-72#6-78-0 | G7241-2.22 | 117 | B-70 | 400 |  | 4064 | 2394 | 58.91% |  |  |  |  | 1693 | 70.72% |  |  |  |  | 1784 | 74.52% |  |  |  |  | 999 | 41.73% |  |  |  |  | 1109 | 46.32%
M250605A-72#6-10-0 | G7241-3.7 | 122 |  | 400 |  | 4354 | 1972 | 45.29% |  |  |  |  | 1459 | 73.99% |  |  |  |  | 1859 | 94.27% |  |  |  |  | 1192 | 60.45% |  |  |  |  | 744 | 37.73%
G250409A-99#3-37-0 | M1-R19-3.31 | 300 | M-99 | 750 |  | 6247 | 2670 | 42.74% |  |  |  |  | 2551 | 95.54% |  |  |  |  | 2622 | 98.2% |  |  |  |  | 1467 | 54.94% |  |  |  |  | 387 | 14.49%
G250805B-99#3-96-0 | G9996H5-R02-7.30 | 282 |  | 750 |  | 6531 | 2354 | 36.04% |  |  |  |  | 2659 | 113% |  |  |  |  | 1631 | 69.29% |  |  |  |  | 1621 | 68.86% |  |  |  |  | 247 | 10.49%
S241212B-99#3-35-0 | M1-R01-12.3 | 190 |  | 500 |  | 5994 | 3587 | 59.84% |  |  |  |  | 3637 | 101.4% |  |  |  |  | 2183 | 60.86% |  |  |  |  | 746 | 20.8% |  |  |  |  | 308 | 8.587%
S250528A-99#6-103-0 | M1-R33-4.29 | 183 |  | 500 |  | 4492 | 3136 | 69.81% |  |  |  |  | 3143 | 100.2% |  |  |  |  | 2219 | 70.76% |  |  |  |  | 1254 | 39.99% |  |  |  |  | 330 | 10.52%
备注 | 生产 信息 | 备注 | 胶体 |  | 成品纱强力(cN) | 640℃ 1.5h
|  |  | 胶体 | 胶体 批次
[6 empty] | 强力(cN) | 强力 保持率 | 密度 g/cm³ | 直径 (μm) | 单丝强度 GPa | 模量 GPa
外测 XRD | M251011A-85#5-3-1 | 大炉：880 管：1500 | G8550 | 9.24 | 1682 | 1036 | 61.59% | 3.389 | 14.3 | 1.14 | 215.1
| M251011A-85#5-2-4 | 大炉：880 管：1475 | G8550 | 9.24 | 1044 | 804 | 77.01% | 3.335 | 13.5 | 1.57 | 233.3
| M251011A-85#5-5-0 | 大炉：880 管：1450 | G8550 | 9.24 | 3532 | 931 | 26.36% | 3.443 | 12.8 | 1.71 | 265.7
8550A 强力5000cN以上 外测XRD | 5#5放4#6 400孔(小样) | 大炉1100℃ 管：1450 | G8550A-R01 | 10.9 | 5737 | 1740 | 30.33% | 3.214 | 14.4 | 1.62 | 224.1
| 5#5 400孔(小样) | 大炉：860 管：1430 | G8550A-R01 | 10.9 | 5124 | 2647 | 51.66% | 3.385 | 12.6 | 2.25 | 285.5
| 5#5 400孔(小样) | 大炉：860 管： 1410 | G8550A-R01 | 10.9 | 6517 | 3243 | 49.76% | 3.484 | 13.2 | 2.14 | 273.3
| 5#5 400孔(小样) | 大炉：860 管： 1390 | G8550A-R01 | 10.9 | 5729 | 2755 | 48.09% | 3.438 | 12.5 | 2.65 | 305.5
| 5#5 400孔(小样) | 大炉：860 管：1370 | G8550A-R01 | 10.9 | 7098 | 2894 | 40.77% | 3.408 | 13.1 | 2.12 | 237.4
| 5#5 400孔(小样) | 大炉：860 管：1350 | G8550A-R01 | 10.9 | 7475 | 3701 | 49.51% | 3.28 | 13.3 | 1.96 | 274.2
原数据 | 胶体 | 筒号 | 成品纱 强力(cN) | 备注 | 强力(cN) | 密度 g/cm³ | 直径 (μm) | 单丝强度 GPa | 模量 GPa | 测试人 | 备注
| 8548B | M251021A-85#5-11-0 | 4914 | 1450℃ 20速 | 1563 | 3.339 | 12 | 2.09 | 317.8 | 张莉莉
[5 empty] | / | / | 12.6 | 1.72 | 275.1 | 屠文慧
吊烧数据 | 8548B | M251021A-85#5-11-0 | 4914 | 1250℃吊3min | / | / | 12.7 | 1.63 | 289.7
|  |  |  | 1250℃吊2min | / | / | 12.4 | 1.62 | 252.9
|  |  |  | 1250℃吊1min | / | / | 12.7 | 2.01 | 307
|  |  |  | 1200℃吊3min | / | / | 12.5 | 2.09 | 348.6
|  |  |  | 1200℃吊2min | / | / | 12.8 | 1.63 | 273.5
|  |  |  | 1200℃吊1min | / | / | 12.8 | 1.62 | 282.9
|  |  |  | 1150℃吊3min | / | / | 11.5 | 2.11 | 305.6 |  | 直径测了3遍
|  |  |  | 1150℃吊2min | / | / | 12.9 | 1.57 | 262.4
|  |  |  | 1150℃吊1min | / | / | 12.8 | 1.72 | 275.4
胶体 |  | 大炉 | 管式炉 | 640℃ 1.5h |  |  | 1300℃ 100h |  |  | 1400℃ 106h 108h
| 筒号 |  |  | 直径 (μm) | 单丝强度 GPa | 模量 GPa | 直径 (μm) | 单丝强度 GPa | 模量 GPa | 直径 (μm) | 单丝强度 GPa | 模量 GPa
8548-R01-9.16 | M251017A-85#5-5-0 | 860℃ 15min 4h | 1450℃ 20速 | 12.5 | 1.42 | 287.2 | 粉化 | / | / | 粉化 | / | /
8548A-9.17 | M251016A-85#5-7-0 | 860℃ 15min 4h | 1450℃ 20速 | 12.9 | 1.61 | 288.4 | 粉化 | / | / | 粉化 | / | /
8548B-10.15 | M251021A-85#5-11-0 | 860℃ 15min 4h | 1450℃ 20速 | 12.8 | 2.02 | 308.5 | 粉化 | / | / | 粉化 | / | /
8548C-10.28 | M251102A-85#5-20-0 | 860℃ 15min 4h | 1450℃ 20速 | 12.7 | 1.51 | 265.6 | 12.5 | 1.21 | 309.6 | 粉化 | / | /
8550-9.24 | M251010A-85#5-12-0 | 860℃ 15min 4h | 1450℃ 20速 | 11.8 | 1.68 | 299 | 粉化 | / | / | 粉化 | / | /
8550A-9.29 | M251020A-85#5-2-0 | 860℃ 15min 4h | 1450℃ 20速 | 12.2 | 1.84 | 341.7 | 粉化 | / | / | 粉化 | / | /
8551A2-11.4 | M251106A-85#5-5-0 | 860℃ 15min 4h | 1450℃ 20速 | 12.4 | 1.91 | 336.6 | 13.5 | 1.23 | 279.6 | 粉化 | / | /
8551C-11.11 | M251113A-85#5-6-0 | 860℃ 15min 4h | 1450℃ 20速 | 12.1 | 2.13 | 306.5 | 粉化 | / | / | 粉化 | / | /
8551C2-11.11 | M251116A-85#5-8-0 | 860℃ 15min 4h | 1450℃ 20速 | 12.6 | 1.62 | 303.5 | 粉化 | / | / | 粉化 | / | /
3M-720/85胶 | / | / | / | 12.3 | 2.12 | 289.9 | 12.3 | 1.42 | 308 | 粉化 | / | /

## Sheet1
生产 信息 | 胶体 | 胶体 批次 | 孔数 | 网带 原纱密度 g/cm³ | 成品纱强力(cN) | 640℃ 1.5h | [5 empty] | 8.29批次-10.11批次 1200℃5h 10.18批次-12.8批次 1300℃ 5h | [5 empty] | 8.29批次-10.11批次 1300℃5h 10.18批次-12.8 批次 1400℃ 5h
[6 empty] | 强力(cN) | 强力 保持率 | 密度 g/cm³ | 直径 (μm) | 单丝强度 GPa | 模量 GPa | 强力(cN) | 强力 保持率 | 密度 g/cm³ | 直径 (μm) | 单丝强度 GPa | 模量 GPa | 强力(cN) | 强力 保持率 | 密度 g/cm³ | 直径 (μm) | 单丝强度 GPa | 模量 GPa
M250830A-70#4-1-0 | G7241 | 8.29 | 400 | 2.19 | 2012 | 1048 | 52.09% | 3.005 | 8.3 | 1.46 | 185.7 | 567 | 54.1% | 2.809 | 9.4 | 1.06 | 173.6 | 370 | 35.31% | 2.871 | 9 | 1.02 | 179.2
M250830A-70#4-2-0 | G7241 | 8.29 | 400 | 2.19 | 1973 | 1152 | 58.39% | 2.824 | 8.8 | 1.37 | 171
M250830A-70#4-3-0 | G7241 | 8.29 | 400 | 2.19 | 1392 | 501 | 35.99% | 2.953 | 8.9 | 1.34 | 173.6 | 403 | 80.44% | 3.016 | 9.4 | 0.99 | 195.2 | 294 | 58.68% | 3.065 | 9.3 | 1.04 | 192.8
M250830A-70#4-4-17 | G7241 | 8.29 | 400 | 2.19 | 1734 | 714 | 41.18% | 3.009 | 8.3 | 1.37 | 192.2
M250909A-70#4-56-0 | G7241 | 8.29 | 400 | 2.19 | 2157 | 1096 | 50.81% | 2.768 | 8.7 | 1.29 | 165.7
M250909A-70#4-57-0 | G7241 | 8.29 | 400 | 2.19 | 2184 | 1310 | 59.98% | 2.864 | 8.7 | 1.22 | 166.5
M250909A-70#4-74-0 | G7241 | 8.29 | 400 | 2.19 | 1720 | 1267 | 73.66% | 2.879 | 8.8 | 1.22 | 158.7
M250909A-70#4-77-0 | G7241 | 8.29 | 400 | 2.19 | 1611 | 826 | 51.27% | 2.878 | 8.3 | 1.24 | 163.5
M250917A-70#4-12-0 | G7241 | 8.29 | 400 | 2.203 | 1322 | 653 | 49.39% | 2.814 | 8.4 | 0.91 | 144.3
M250917A-70#4-14-0 | G7241 | 8.29 | 400 | 2.203 | 1184 | 339 | 28.63% | 2.985 | / | / | /
M250923A-70#4-15-0 | G7241 | 8.29 | 400 | 2.2 | 1570 | 772 | 49.17% | 2.903 | 9.1 | 1.02 | 146
M250923A-70#4-17-0 | G7241 | 8.29 | 400 | 2.2 | 1437 | 646 | 44.95% | 2.88 | 9 | 0.85 | 127.3
M250924A-70#4-75-0 | G7241 | 9.1 | 400 | 2.863 | 2360 | 1009 | 42.75% | 2.836 | 9.3 | 1.16 | 148.7 | 1056 | 104.7% | 3.036 | 9 | 1.33 | 203.6 | 854 | 84.64% | 3.044 | 8.9 | 1.36 | 201.7
M250924A-70#4-77-0 | G7241 | 9.1 | 400 | 2.863 | 2198 | 1118 | 50.86% | 2.894 | 8.6 | 1.33 | 152.3
M250924A-70#4-78-0 | G7241 | 9.1 | 400 | 2.863 | 2303 | 1138 | 49.41% | 2.827 | 9 | 1.29 | 155.6
M250924A-70#4-82-0 | G7241 | 9.1 | 400 | 2.863 | 2154 | 996 | 46.24% | 2.854 | 8.7 | 1.17 | 151.4 | 979 | 98.29% | 2.883 | 8.9 | 1.42 | 186.4 | 592 | 59.44% | 2.997 | 9.1 | 1.08 | 170.7
M251007A-70#5-3-0 | G7241 | 9.29 | 400 | 2.862 | 1717 | 897 | 52.24% | 2.766 | 9.9 | 1.03 | 159.1 | 767 | 85.51% | 2.934 | 10.1 | 1.12 | 179.7 | 755 | 84.17% | 2.853 | 9.5 | 1.15 | 186.9
M251007A-70#5-4-0 | G7241 | 9.29 | 400 | 2.862 | 1415 | 769 | 54.35% | 2.8 | 9.4 | 1.17 | 154.9
M251007A-70#5-5-0 | G7241 | 9.29 | 400 | 2.862 | 1716 | 553 | 32.23% | 2.756 | 9 | 0.98 | 138.3
M251007A-70#5-8-0 | G7241 | 9.29 | 400 | 2.862 | 1156 | 725 | 62.72% | 2.816 | 9.2 | 1.1 | 137.6 | 540 | 74.48% | 2.841 | 9.5 | 1.17 | 184.8 | 758 | 104.6% | 3.021 | 9.2 | 1.25 | 208.3
M251010A-70#4-2-0 | G7241 | 9.29 | 400 | 2.862 | 1398 | 795 | 56.87% | 2.85 | 8.9 | 1.26 | 147.9
M251010A-70#4-3-0 | G7241 | 9.29 | 400 | 2.862 | 1303 | 649 | 49.81% | 2.863 | 8.7 | 1.08 | 149.7
M251012A-70#4-2-0 | G7241 | 10.11 | 400 | 2.789 | 1258 | 740 | 58.82% | 2.795 | 9.5 | 1.04 | 152.3
M251011A-70#4-4-0 | G7241 | 10.11 | 400 | 2.789 | 1239 | 681 | 54.96% | 2.86 | 9 | 1.29 | 161.9 | 496 | 72.83% | 3.028 | 9.3 | 1.13 | 184.7 | 834 | 122.5% | 2.941 | 9.5 | 1.16 | 190.4
M251012A-70#4-7-0 | G7241 | 10.11 | 400 | 2.789 | 1594 | 793 | 49.75% | 2.8 | 9.3 | 1.21 | 164.9
M251012A-70#4-9-0 | G7241 | 10.11 | 400 | 2.789 | 1601 | 731 | 45.66% | 2.844 | 9.1 | 1.15 | 140.7 | 874 | 119.6% | 2.923 | 9.4 | 1.28 | 200.2 | 722 | 98.77% | 2.982 | 10.2 | 1.18 | 193.9
M251020A-70#4-4-9 | G7241 | 10.18 | 400 | 2.842 | 1515 | 727 | 47.99% | 2.82 | 9.5 | 1.01 | 158.7 | 564 | 77.58% | 2.941 | 粉化 | / | / | 440 | 60.52% | 3.085 | 粉化 | / | /
M251020A-70#4-7-0 | G7241 | 10.18 | 400 | 2.842 | 1673 | 728 | 43.51% | 2.816 | 9.9 | 1.21 | 150.6
M251020A-70#4-16-0 | G7241 | 10.18 | 400 | 2.842 | 2311 | 869 | 37.6% | 2.919 | 10.3 | 1.48 | 195
M251020A-70#4-22-0 | G7241 | 10.18 | 400 | 2.842 | 2474 | 824 | 33.31% | 2.846 | 10 | 1.25 | 168.7 | 654 | 79.37% | 2.951 | 粉化 | / | / | 440 | 53.4% | 3.085 | 粉化 | / | /
M251023A-70#8-35-0 | G7241 | 10.18 | 400 | 2.842 | 1576 | 509 | 32.3% | 2.84 | 10 | 1.52 | 204.3
M251023A-70#8-46-0 | G7241 | 10.18 | 400 | 2.842 | 1775 | 970 | 54.65% | 2.968 | 10.4 | 1.52 | 215.4
M251105A-70#4-20-0 | G7214 | 11.1 | 400 | 2.765 | 1553 | 514 | 33.1% | 2.716 | 11.6 | 1.18 | 153.7 | 656 | 127.6% | 2.839 | 11.9 | 1.06 | 191.5 | 449 | 87.35% | 2.909 | 粉化 | / | /
M251105A-70#4-21-0 | G7214 | 11.1 | 400 | 2.765 | 1392 | 467 | 33.55% | 2.754 | 11.4 | 1 | 144.5 | 569 | 121.8% | 2.888 | 11.2 | 0.96 | 177.1 | 500 | 107.1% | 2.894 | 粉化 | / | /
M251117A-70#4-3-0 | G7214 | 11.17 | 400 | 2.851 | 1119 | 423 | 37.8% | 2.78 | 强力低 | / | / | 强力低 | / | 2.78 | 粉化 | / | / | 微粉 | / | 2.84 | 粉化 | / | /
M251117A-70#4-4-0 | G7214 | 11.17 | 400 | 2.851 | 1328 | 418 | 31.48% | 2.8 | 9.2 | 1.38 | 179.7 | 强力低 | / | 2.81 | 粉化 | / | / | 微粉 | / | 2.86 | 粉化 | / | /
M251205A-70#4-1 | G7241 | 11.26 | 400 | 2.862 | 2591 | 1053 | 40.64% | 2.889 | 8.5 | 1.81 | 191.2 | 706 | 67.05% | 3.032 | 8.9 | 1.5 | 214.6 | 347 | 32.95% | 3.007 | 粉化 | / | /
M251205A-70#4-4 | G7241 | 11.26 | 400 | 2.862 | 2575 | 1173 | 45.55% | 2.855 | 8.7 | 1.71 | 200.2 | 549 | 46.8% | 2.967 | 粉化 | / | / | 298 | 25.4% | 3.041 | 粉化 | / | /
M251204A-70#4-11 | G7241 | 11.27 | 400 | 2.818 | 1960 | 872 | 44.49% | 2.876 | 8.5 | 1.42 | 170.9 | 458 | 52.52% | 2.965 | 粉化 | / | / | 280 | 32.11% | 2.997 | 粉化 | / | /
M251204A-70#4-12 | G7241 | 11.27 | 400 | 2.818 | 2083 | 966 | 46.38% | 2.767 | 8.3 | 1.76 | 176.5 | 492 | 50.93% | 2.839 | 粉化 | / | / | 302 | 31.26% | 3.012 | 粉化 | / | /
M251204A-70#4-7 | G7241JT | 11.27 | 400 | 2.68 | 1964 | 669 | 34.06% | 2.83 | 8.1 | 1.5 | 204.7 | 452 | 67.56% | 2.95 | 粉化 | / | / | 254 | 37.97% | 3.041 | 粉化 | / | /
M251204A-70#4-10 | G7241JT | 11.27 | 400 | 2.68 | 1930 | 782 | 40.52% | 2.788 | 8 | 1.44 | 171 | 419 | 53.58% | 2.965 | 粉化 | / | / | 240 | 30.69% | 3.007 | 粉化 | / | /
M251207A-70#4-48 | G7241MH | 12.3 | 400 | 2.854 | 1890 | 443 | 23.44% | 2.938 | 8.4 | 1.59 | 180.4 | 617 | 139.3% | 3.007 | 8.5 | 1.24 | 217.6 | 303 | 68.4% | 2.978 | 粉化 | / | /
M251207A-70#4-49 | G7241MH | 12.3 | 400 | 2.854 | 1940 | 987 | 50.88% | 2.905 | 8.6 | 1.32 | 194.5 | 367 | 37.18% | 2.9 | 粉化 | / | / | 354 | 35.87% | 3.026 | 粉化 | / | /
M251208A-70#4-10 | G7241KNX | 12.3 | 400 | 2.874 | 1920 | 971 | 50.57% | 2.879 | 8.5 | 1.28 | 156.8 | 308 | 31.72% | 2.973 | 粉化 | / | / | 371 | 38.21% | 2.943 | 粉化 | / | /
M251211A-70#4-11 | G7241FRD | 12.8 | 400 | 2.85 | 1520 | 356 | 23.42% | 2.788 | 8.6 | 1.42 | 191.9 | 强力低 | #VALUE! | 2.975 | 粉化 | / | / | 强力低 | #VALUE! | 2.933 | 粉化 | / | /
M251211A-70#4-13 | G7241FRD | 12.8 | 400 | 2.85 | 2450 | 742 | 30.29% | 2.827 | 8.4 | 1.74 | 228.2 | 298 | 40.16% | 3.018 | 粉化 | / | / | 421 | 56.74% | 2.924 | 粉化 | / | /
Note on A48: DELL: 强力不稳定，CV值44%

## 99定测单丝 (hidden)
4线 | [5 empty] | 6线
生产批号 | 胶体批次 | 成品纱强力 | 640℃ 1.5h |  |  | 生产批号 | 胶体批次 | 成品纱强力 | 640℃ 1.5h
|  |  | 直径 (μm) | 单丝强度 GPa | 模量 GPa |  |  |  | 直径 (μm) | 单丝强度 GPa | 模量 GPa
P251017A-99#4-2 | M3GH-G10-9.26 | 14058 | 11.8 | 2.4 | 346.5 | P251017A-99#6-7 | M3GH-G11-9.29 | 12230 | 12.4 | 2.16 | 335.3
P251017A-99#4-4 | M3GH-G10-9.26 | 13093 | 11.5 | 2.33 | 349.9 | P251017A-99#6-11 | M3GH-G11-9.29 | 10308 | 11.8 | 2.08 | 349.7
P251017A-99#4-8 | M3GH-G10-9.26 | 9920 | 11.5 | 1.9 | 344.2 | P251017A-99#6-12 | M3GH-G11-9.29 | 13464 | 12.3 | 2.07 | 323.2
P251017A-99#4-9 | M3GH-G10-9.26 | 9793 | 11.5 | 2.23 | 371.1 | P251017A-99#6-14 | M3GH-G11-9.29 | 8627 | 11.9 | 1.95 | 330.9
P251017A-99#4-14 | M3GH-G10-9.26 | 8399 | 11.9 | 2.18 | 343.4 | P251017A-99#6-26 | M3GH-G11-9.29 | 12219 | 11.4 | 2.27 | 361
P251017A-99#4-15 | M3GH-G10-9.26 | 12425 | 11.4 | 2.49 | 387 | P251017A-99#6-28 | M3GH-G11-9.29 | 9851 | 11.2 | 2.53 | 406.5
P251017A-99#4-17 | M3GH-G10-9.26 | 9228 | 11.9 | 2.07 | 326.3 | P251017A-99#6-29 | M3GH-G11-9.29 | 8424 | 11.6 | 2.37 | 390.3
P251017A-99#4-19 | M3GH-G10-9.26 | 11638 | 11.9 | 2.29 | 362.8 | P251017A-99#6-31 | M3GH-G11-9.29 | 11303 | 11.7 | 2.35 | 359
P251017A-99#4-23 | M3GH-G10-9.26 | 10098 | 11.5 | 2.46 | 388.4 | P251017A-99#6-37 | M3GH-G11-9.29 | 9040 | 11.3 | 2.25 | 383.4
P251017A-99#4-24 | M3GH-G10-9.26 | 10727 | 11.6 | 2.24 | 395 | P251017A-99#6-38 | M3GH-G11-9.29 | 9626 | 11.6 | 2.05 | 323.6
P251017A-99#4-27 | M3GH-G10-9.26 | 13092 | 11.4 | 2.28 | 345.8 | P251017A-99#6-43 | M3GH-G11-9.29 | 14986 | 12 | 2.23 | 336.4
P251017A-99#4-28 | M3GH-G10-9.26 | 13175 | 11.2 | 2.25 | 369.5 | P251017A-99#6-46 | M3GH-G11-9.29 | 15059 | 11.3 | 2.39 | 378.4
P251017A-99#4-33 | M3GH-G10-9.26 | 13773 | 11.3 | 2.34 | 421.2 | P251017A-99#6-67 | M3GH-G11-9.29 | 13729 | 11.9 | 2.18 | 359.2
P251017A-99#4-34 | M3GH-G10-9.26 | 14554 | 11.6 | 2.32 | 387.9 | P251017A-99#6-70 | M3GH-G11-9.29 | 9315 | 11.9 | 2.35 | 420.8
P251017A-99#4-35 | M3GH-G10-9.26 | 10832 | 11.3 | 2.38 | 427.8 | P251017A-99#6-71 | M3GH-G11-9.29 | 12809 | 11.2 | 2.23 | 389.7
P251017A-99#4-38 | M3GH-G10-9.26 | 10504 | 11.5 | 2.16 | 416.4 | P251017A-99#6-74 | M3GH-G11-9.29 | 9100 | 11.8 | 2.15 | 373.5
P251017A-99#4-48 | M3GH-G10-9.26 | 10287 | 11.7 | 2.32 | 414.8 | P251017A-99#6-93 | M3GH-G11-9.29 | 13961 | 11.8 | 2.31 | 229.6
P251017A-99#4-52 | M3GH-G10-9.26 | 13120 | 11.3 | 2.13 | 369.4 | P251017A-99#6-96 | M3GH-G11-9.29 | 8916 | 11.4 | 2.08 | 357.1
P251017A-99#4-53 | M3GH-G10-9.26 | 11302 | 11.4 | 2.39 | 451.1 | P251017A-99#6-102 | M3GH-G11-9.29 | 12833 | 12 | 2.15 | 374.4
P251017A-99#4-54 | M3GH-G10-9.26 | 13068 | 11.2 | 2.55 | 450.6 | P251017A-99#6-103 | M3GH-G11-9.29 | 11510 | 11.4 | 2.31 | 393.3
P251017A-99#4-57 | M3GH-G10-9.26 | 14820 | 11.5 | 2.46 | 393.8 | P251017A-99#6-110 | M3GH-G11-9.29 | 9767 | 11.4 | 2.32 | 416.4
P251017A-99#4-59 | M3GH-G10-9.26 | 11521 | 11.3 | 2.48 | 434.2 | P251017A-99#6-111 | M3GH-G11-9.29 | 9688 | 11.6 | 2.48 | 421.5
P251017A-99#4-60 | M3GH-G10-9.26 | 12361 | 11.2 | 2.28 | 391.3 | P251017A-99#6-112 | M3GH-G11-9.29 | 13541 | 11.9 | 2.23 | 387.1
P251017A-99#4-61 | M3GH-G10-9.26 | 11709 | 11.5 | 1.93 | 368.77 | P251017A-99#6-119 | M3GH-G11-9.29 | 13930 | 11.5 | 2.25 | 365.3
P251018A-99#4-1 | M3GH-G10-9.26 | 14097 | 11.7 | 2.19 | 374.8 | P251018A-99#6-2 | M3GH-G11-9.29 | 10444 | 11.9 | 2.34 | 400.5
P251018A-99#4-2 | M3GH-G10-9.26 | 15432 | 11.1 | 2.48 | 397.8 | P251018A-99#6-5 | M3GH-G11-9.29 | 13389 | 11.8 | 2.05 | 383.6
P251018A-99#4-4 | M3GH-G10-9.26 | 12312 | 10.8 | 2.66 | 425.7 | P251018A-99#6-7 | M3GH-G11-9.29 | 11847 | 11.8 | 2.42 | 371.7
P251018A-99#4-5 | M3GH-G10-9.26 | 10843 | 11.6 | 2.28 | 427.7 | P251018A-99#6-9 | M3GH-G11-9.29 | 12357 | 11.2 | 2.64 | 411.6
P251018A-99#4-12 | M3GH-G10-9.26 | 10282 | 10.9 | 2.4 | 461.8 | P251018A-99#6-29 | M3GH-G11-9.29 | 11155 | 12.2 | 2.13 | 422.5
P251018A-99#4-13 | M3GH-G10-9.26 | 14666 | 11.3 | 2.28 | 372.4 | P251018A-99#6-32 | M3GH-G11-9.29 | 14687 | 11.6 | 2.28 | 361.4
P251018A-99#4-14 | M3GH-G10-9.26 | 14085 | 11 | 2.51 | 417.2 | P251018A-99#6-33 | M3GH-G11-9.29 | 12919 | 11.4 | 2.34 | 418.8
P251018A-99#4-16 | M3GH-G10-9.26 | 11836 | 11.2 | 2.43 | 434.5 | P251018A-99#6-34 | M3GH-G11-9.29 | 9767 | 11 | 2.31 | 386.2
P251018A-99#4-23 | M3GH-G10-9.26 | 12232 | 11.2 | 2.22 | 389.2 | P251018A-99#6-42 | M3GH-G11-9.29 | 14124 | 11.5 | 2.44 | 387
P251018A-99#4-24 | M3GH-G10-9.26 | 10550 | 11.2 | 2.21 | 395.3 | P251018A-99#6-43 | M3GH-G11-9.29 | 11644 | 11.2 | 2.47 | 443
P251018A-99#4-25 | M3GH-G10-9.26 | 12407 | 11.2 | 2.2 | 382.6 | P251018A-99#6-44 | M3GH-G11-9.29 | 11030 | 11.6 | 2.24 | 384.1
P251018A-99#4-26 | M3GH-G10-9.26 | 13174 | 11.2 | 2.59 | 399.4 | P251018A-99#6-45 | M3GH-G11-9.29 | 13751 | 11.3 | 2.39 | 427.8
P251018A-99#4-34 | M3GH-G10-9.26 | 12135 | 10.9 | 2.34 | 420.1 | P251018A-99#6-66 | M3GH-G11-9.29 | 13645 | 11.8 | 2.21 | 363.9
P251018A-99#4-35 | M3GH-G10-9.26 | 12737 | 11 | 2.48 | 394 | P251018A-99#6-67 | M3GH-G11-9.29 | 16288 | 11.3 | 2.53 | 404.8
P251018A-99#4-36 | M3GH-G10-9.26 | 11528 | 11.6 | 2.08 | 351 | P251018A-99#6-71 | M3GH-G11-9.29 | 8882 | 11.7 | 2.24 | 389.5
P251018A-99#4-38 | M3GH-G10-9.26 | 11318 | 11.6 | 1.96 | 314.7 | P251018A-99#6-72 | M3GH-G11-9.29 | 9575 | 11.4 | 2.32 | 384
P251018A-99#4-45 | M3GH-G10-9.26 | 13764 | 11.3 | 2.28 | 395.3 | P251018A-99#6-86 | M3GH-G11-9.29 | 14503 | 11.2 | 2.28 | 382.6
P251018A-99#4-47 | M3GH-G10-9.26 | 16711 | 11.1 | 2.33 | 409.7 | P251018A-99#6-90 | M3GH-G11-9.29 | 9009 | 11.1 | 2.47 | 411.2
P251018A-99#4-49 | M3GH-G10-9.26 | 10569 | 11.4 | 2.03 | 369.8 | P251018A-99#6-91 | M3GH-G11-9.29 | 9446 | 11.1 | 2.36 | 457.2
P251018A-99#4-50 | M3GH-G10-9.26 | 13994 | 11.4 | 2.35 | 372.7 | P251018A-99#6-96 | M3GH-G11-9.29 | 15203 | 11.3 | 2.33 | 353.5
P251018A-99#4-56 | M3GH-G10-9.26 | 13250 | 11 | 2.5 | 395.6 | P251018A-99#6-113 | M3GH-G11-9.29 | 12394 | 11.2 | 2.36 | 432.9
P251018A-99#4-57 | M3GH-G10-9.26 | 8604 | 11.6 | 2.28 | 413.9 | P251018A-99#6-115 | M3GH-G11-9.29 | 11813 | 11.5 | 2.25 | 382.6
P251018A-99#4-58 | M3GH-G10-9.26 | 11602 | 11.7 | 2.26 | 395.3 | P251018A-99#6-117 | M3GH-G11-9.29 | 10340 | 11.3 | 2.14 | 331.5
P251018A-99#4-60 | M3GH-G10-9.26 | 8333 | 11.1 | 2.05 | 357.5 | P251018A-99#6-118 | M3GH-G11-9.29 | 13153 | 11.3 | 2.32 | 403.3
P251019A-99#4-1 | M3GH-G10-9.26 | 13138 | 12.3 | 2.1 | 367.7 | P251019A-99#6-8 | M3GH-G11-9.29 | 7188 | 11.5 | 2.36 | 391.8
P251019A-99#4-3 | M3GH-G10-9.26 | 12641 | 11.2 | 2.56 | 394.3 | P251019A-99#6-10 | M3GH-G11-9.29 | 12411 | 12 | 2.2 | 371.8
P251019A-99#4-5 | M3GH-G10-9.26 | 10659 | 11.9 | 2.23 | 377.6 | P251019A-99#6-17 | M3GH-G11-9.29 | 14009 | 12.3 | 2.07 | 359.8
P251019A-99#4-6 | M3GH-G10-9.26 | 7178 | 11.6 | 2.2 | 374.2 | P251019A-99#6-18 | M3GH-G11-9.29 | 8880 | 11.4 | 2.45 | 379.1
P251019A-99#4-14 | M3GH-G10-9.26 | 13278 | 11.7 | 2.39 | 332 | P251019A-99#6-24 | M3GH-G11-9.29 | 11738 | 11.2 | 2.51 | 415.6
P251019A-99#4-16 | M3GH-G10-9.26 | 8841 | 11.5 | 2.26 | 402.3 | P251019A-99#6-25 | M3GH-G11-9.29 | 11624 | 11.3 | 2.26 | 358.9
P251019A-99#4-20 | M3GH-G10-9.26 | 9800 | 11.7 | 2.2 | 387.8 | P251019A-99#6-26 | M3GH-G11-9.29 | 13100 | 11.6 | 2.23 | 368.1
P251019A-99#4-21 | M3GH-G10-9.26 | 15523 | 11.4 | 2.36 | 375.7 | P251019A-99#6-27 | M3GH-G11-9.29 | 13264 | 11.4 | 2.45 | 407.1
P251019A-99#4-25 | M3GH-G10-9.26 | 11002 | 11.6 | 2.13 | 386.5 | P251019A-99#6-36 | M3GH-G11-9.29 | 10517 | 12 | 2.07 | 378
P251019A-99#4-26 | M3GH-G10-9.26 | 10062 | 12 | 2.05 | 378 | P251019A-99#6-37 | M3GH-G11-9.29 | 8935 | 11.4 | 2.09 | 387
P251019A-99#4-27 | M3GH-G10-9.26 | 12019 | 12.1 | 1.92 | 367.8 | P251019A-99#6-38 | M3GH-G11-9.29 | 11235 | 12.1 | 2.48 | 413.9
P251019A-99#4-28 | M3GH-G10-9.26 | 12659 | 11.9 | 2.13 | 355.6 | P251019A-99#6-40 | M3GH-G11-9.29 | 12993 | 12.4 | 2.28 | 384.2
[6 empty] | P251019A-99#6-60 | M3GH-G12-10.11 | 9899 | 11.8 | 2.11 | 379.5
[6 empty] | P251019A-99#6-61 | M3GH-G12-10.11 | 9958 | 12.2 | 2.16 | 394.3
[6 empty] | P251019A-99#6-62 | M3GH-G12-10.11 | 16339 | 12.8 | 2.33 | 389.7
[6 empty] | P251019A-99#6-64 | M3GH-G12-10.11 | 15681 | 12.9 | 2.12 | 346.2
[6 empty] | P251019A-99#6-78 | M3GH-G12-10.11 | 14904 | 13.1 | 1.98 | 335
[6 empty] | P251019A-99#6-79 | M3GH-G12-10.11 | 13972 | 12.1 | 2.3 | 399.1
[6 empty] | P251019A-99#6-82 | M3GH-G12-10.11 | 11204 | 13 | 2.08 | 350.3
[6 empty] | P251019A-99#6-83 | M3GH-G12-10.11 | 10325 | 11.7 | 2.36 | 396.7
[6 empty] | P251019A-99#6-91 | M3GH-G12-10.11 | 9893 | 11.3 | 2.51 | 445.7
[6 empty] | P251019A-99#6-95 | M3GH-G12-10.11 | 14619 | 11.7 | 2.2 | 389.2
[6 empty] | P251019A-99#6-96 | M3GH-G12-10.11 | 14280 | 12.5 | 2.05 | 339.4
[6 empty] | P251019A-99#6-98 | M3GH-G12-10.11 | 10448 | 12.2 | 2.41 | 407.6

## 99连续收 (hidden)
胶体 纱线类型 | 工艺 | 孔数 | 温度（℃） | 时间 | 实验编号 | 处理方式 | 常温
[7 empty] | 强力(cN) | 密度 g/cm³ | 直径 (μm) | 单丝强度 GPa | 模量 GPa
G9984 | 工艺18 | 500孔 | 大炉850℃ 16.8min 4.5h | 1600恒温区停留8s 阻尼0.1A | 25022101 | 1450℃网带纱连续收 | 202 | 3.699 |  | 强力低，未取样
G9984 | 工艺18 | 500孔 | 大炉850℃ 16.8min 4.5h | 1600恒温区停留8s 阻尼0.1A | 25022102 | 1400℃网带纱连续收 | 160 | 3.656 |  | 强力低，未取样
G9984 | 工艺18 | 500孔 | 大炉850℃ 16.8min 4.5h | 1600恒温区停留8s 阻尼0.1A | 25022103 | 1350℃网带纱连续收 | 212 | 3.623 |  | 强力低，未取样
G9984 | 工艺18 | 500孔 | 大炉850℃ 16.8min 4.5h | 1600恒温区停留8s 阻尼0.1A | 25022104 | 1300℃网带纱连续收 | 200 | 3.58 |  | 强力低，未取样
G9984 | 工艺18 | 500孔 | 大炉850℃ 16.8min 4.5h | 1600恒温区停留8s 阻尼0.1A | 25022105 | 1200℃网带纱连续收 | 1074 | 3.138 | 11.6 | 1.14 | 261.6
G9978F-2.19 | 工艺20 | 500孔 | 大炉850℃ 16.8min 4.5h | 1600恒温区停留8s 阻尼0.1A | 25022401 | 1450℃网带纱连续收 | 2010 | 3.87 | 11.3 | 2.2 | 446.2
G9978F-2.19 | 工艺20 | 500孔 | 大炉850℃ 16.8min 4.5h | 1600恒温区停留8s 阻尼0.1A | 25022402 | 1400℃网带纱连续收 | 1742 | 3.924 | 11.8 | 2.06 | 375.3
G9978F-2.19 | 工艺20 | 500孔 | 大炉850℃ 16.8min 4.5h | 1600恒温区停留8s 阻尼0.1A | 25022403 | 1350℃网带纱连续收 | 2490 | 3.891 | 10.8 | 2.47 | 371.1
G9978F-2.19 | 工艺20 | 500孔 | 大炉850℃ 16.8min 4.5h | 1600恒温区停留8s 阻尼0.1A | 25022404 | 1300℃网带纱连续收 | 3009 | 3.784 | 11.2 | 2.13 | 334.4
G9978F-2.19 | 工艺20 | 500孔 | 大炉850℃ 16.8min 4.5h | 1600恒温区停留8s 阻尼0.1A | 25022405 | 1200℃网带纱连续收 | 2438 | 3.755 | 11.7 | 1.53 | 293.4
G9978E-2.18 | 工艺20 | 500孔 | 大炉850℃ 16.8min 4.5h | 1600恒温区停留8s 阻尼0.1A | 25022406 | 1450℃网带纱连续收 | 1510 | 3.906 | 11.4 | 2.21 | 420.3
G9978E-2.18 | 工艺20 | 500孔 | 大炉850℃ 16.8min 4.5h | 1600恒温区停留8s 阻尼0.1A | 25022407 | 1400℃网带纱连续收 | 1606 | 3.917 | 11 | 2.3 | 394.1
G9978E-2.18 | 工艺20 | 500孔 | 大炉850℃ 16.8min 4.5h | 1600恒温区停留8s 阻尼0.1A | 25022408 | 1350℃网带纱连续收 | 2276 | 3.887 | 11.7 | 2.14 | 370.2
G9978E-2.18 | 工艺20 | 500孔 | 大炉850℃ 16.8min 4.5h | 1600恒温区停留8s 阻尼0.1A | 25022409 | 1300℃网带纱连续收 | 2237 | 3.811 | 11.9 | 1.54 | 251.7
G9978E-2.18 | 工艺20 | 500孔 | 大炉850℃ 16.8min 4.5h | 1600恒温区停留8s 阻尼0.1A | 25022410 | 1200℃网带纱连续收 | 2881 | 3.752 | 11.4 | 2.33 | 410.5
G9980C-R01-1.14 | 工艺20 | 500孔 | 大炉850℃ 16.8min 4.5h | 1600恒温区停留8s 阻尼0.1A | 25022501 | 1450℃网带纱连续收 | 1347 | 3.959 | 11 | 2.32 | 447.7
G9980C-R01-1.14 | 工艺20 | 500孔 | 大炉850℃ 16.8min 4.5h | 1600恒温区停留8s 阻尼0.1A | 25022502 | 1400℃网带纱连续收 | 2085 | 3.905 | 11.2 | 2.46 | 417.7
G9980C-R01-1.14 | 工艺20 | 500孔 | 大炉850℃ 16.8min 4.5h | 1600恒温区停留8s 阻尼0.1A | 25022503 | 1350℃网带纱连续收 | 2293 | 3.84 | 11.1 | 2.43 | 380.8
G9980C-R01-1.14 | 工艺20 | 500孔 | 大炉850℃ 16.8min 4.5h | 1600恒温区停留8s 阻尼0.1A | 25022504 | 1300℃网带纱连续收 | 2718 | 3.732 | 11.8 | 1.91 | 328.2
G9980C-R01-1.14 | 工艺20 | 500孔 | 大炉850℃ 16.8min 4.5h | 1600恒温区停留8s 阻尼0.1A | 25022505 | 1200℃网带纱连续收 | 2302 | 3.742 | 11.5 | 1.67 | 295.5
G9985A-2.24 | 工艺30 | 500孔 | 大炉840℃ 16.8min 4.5h | 1600恒温区停留8s 阻尼0.1A | 25030401 | 1450℃网带纱连续收 | 1852 | 3.912 | 12 | 2 | 363.8
G9985A-2.24 | 工艺30 | 500孔 | 大炉840℃ 16.8min 4.5h | 1600恒温区停留8s 阻尼0.1A | 25030402 | 1400℃网带纱连续收 | 1569 | 3.881 | 11 | 2.61 | 436.1
G9985A-2.24 | 工艺30 | 500孔 | 大炉840℃ 16.8min 4.5h | 1600恒温区停留8s 阻尼0.1A | 25030403 | 1350℃网带纱连续收 | 1728 | 3.847 | 11.4 | 2.31 | 387.4
G9985A-2.24 | 工艺30 | 500孔 | 大炉840℃ 16.8min 4.5h | 1600恒温区停留8s 阻尼0.1A | 25030404 | 1300℃网带纱连续收 | 2465 | 3.849 | 11.6 | 2.54 | 364.8
G9985A-2.24 | 工艺30 | 500孔 | 大炉840℃ 16.8min 4.5h | 1600恒温区停留8s 阻尼0.1A | 25030405 | 1200℃网带纱连续收 | 2181 | 3.69 | 10.8 | 2.84 | 414.8
G9985B-2.24 | 工艺30 | 500孔 | 大炉840℃ 16.8min 4.5h | 1600恒温区停留8s 阻尼0.1A | 25030406 | 1450℃网带纱连续收 | 1818 | 3.889 | 11.4 | 2.04 | 372.8
G9985B-2.24 | 工艺30 | 500孔 | 大炉840℃ 16.8min 4.5h | 1600恒温区停留8s 阻尼0.1A | 25030407 | 1400℃网带纱连续收 | 1817 | 3.853 | 11.3 | 2.66 | 433.7
G9985B-2.24 | 工艺30 | 500孔 | 大炉840℃ 16.8min 4.5h | 1600恒温区停留8s 阻尼0.1A | 25030408 | 1350℃网带纱连续收 | 1962 | 3.868 | 10.9 | 2.4 | 394.9
G9985B-2.24 | 工艺30 | 500孔 | 大炉840℃ 16.8min 4.5h | 1600恒温区停留8s 阻尼0.1A | 25030409 | 1300℃网带纱连续收 | 2232 | 3.849 | 11 | 2.56 | 371.4
G9985B-2.24 | 工艺30 | 500孔 | 大炉840℃ 16.8min 4.5h | 1600恒温区停留8s 阻尼0.1A | 25030410 | 1200℃网带纱连续收 | 1631 | 3.663 | 11.4 | 2.36 | 341.4
G9985B2-2.24 | 工艺30 | 500孔 | 大炉840℃ 16.8min 4.5h | 1600恒温区停留8s 阻尼0.1A | 25030501 | 1450℃网带纱连续收 | 2105 | 3.852 | 11.9 | 2.22 | 408.2
G9985B2-2.24 | 工艺30 | 500孔 | 大炉840℃ 16.8min 4.5h | 1600恒温区停留8s 阻尼0.1A | 25030502 | 1400℃网带纱连续收 | 1894 | 3.834 | 11.1 | 2.05 | 413.3
G9985B2-2.24 | 工艺30 | 500孔 | 大炉840℃ 16.8min 4.5h | 1600恒温区停留8s 阻尼0.1A | 25030503 | 1350℃网带纱连续收 | 2049 | 3.834 | 12.2 | 2.6 | 397.8
G9985B2-2.24 | 工艺30 | 500孔 | 大炉840℃ 16.8min 4.5h | 1600恒温区停留8s 阻尼0.1A | 25030504 | 1300℃网带纱连续收 | 2395 | 3.824 | 11.4 | 2.11 | 331.1
G9985B2-2.24 | 工艺30 | 500孔 | 大炉840℃ 16.8min 4.5h | 1600恒温区停留8s 阻尼0.1A | 25030505 | 1200℃网带纱连续收 | 1970 | 3.642 | 12 | 1.88 | 328.5
G9985A2-2.24 | 工艺33 | 500孔 | 大炉840℃ 16.8min 4.5h | 1600恒温区停留8s 阻尼0.1A | 25030601 | 1450℃网带纱连续收 | 1639 | 3.825 | 11.4 | 2.23 | 396.3
G9985A2-2.24 | 工艺33 | 500孔 | 大炉840℃ 16.8min 4.5h | 1600恒温区停留8s 阻尼0.1A | 25030602 | 1400℃网带纱连续收 | 1864 | 3.813 | 11.6 | 2.39 | 403.1
G9985A2-2.24 | 工艺33 | 500孔 | 大炉840℃ 16.8min 4.5h | 1600恒温区停留8s 阻尼0.1A | 25030603 | 1350℃网带纱连续收 | 1903 | 3.83 | 12.2 | 2.2 | 358.4
G9985A2-2.24 | 工艺33 | 500孔 | 大炉840℃ 16.8min 4.5h | 1600恒温区停留8s 阻尼0.1A | 25030604 | 1300℃网带纱连续收 | 2569 | 3.783 | 11.5 | 2.48 | 381.7
G9985A2-2.24 | 工艺33 | 500孔 | 大炉840℃ 16.8min 4.5h | 1600恒温区停留8s 阻尼0.1A | 25030605 | 1200℃网带纱连续收 | 2204 | 3.648 | 11.7 | 2.13 | 338.6
G9986A-2.24 | 工艺30 | 500孔 | 大炉840℃ 16.8min 4.5h | 1600恒温区停留8s 阻尼0.1A | 25030606 | 1450℃网带纱连续收 | 1465 | 3.837 | 11.5 | 2.1 | 406.3
G9986A-2.24 | 工艺30 | 500孔 | 大炉840℃ 16.8min 4.5h | 1600恒温区停留8s 阻尼0.1A | 25030607 | 1400℃网带纱连续收 | 1542 | 3.806 | 11.7 | 1.99 | 334.4
G9986A-2.24 | 工艺30 | 500孔 | 大炉840℃ 16.8min 4.5h | 1600恒温区停留8s 阻尼0.1A | 25030608 | 1350℃网带纱连续收 | 1749 | 3.8 | 12.1 | 1.87 | 339.2
G9986A-2.24 | 工艺30 | 500孔 | 大炉840℃ 16.8min 4.5h | 1600恒温区停留8s 阻尼0.1A | 25030609 | 1300℃网带纱连续收 | 1921 | 3.838 | 11.4 | 2.43 | 380.6
G9986A-2.24 | 工艺30 | 500孔 | 大炉840℃ 16.8min 4.5h | 1600恒温区停留8s 阻尼0.1A | 25030610 | 1200℃网带纱连续收 | 2276 | 3.704 | 11.8 | 2.12 | 322.7
G9987A-3.10 | 工艺35 | 500孔 | 大炉840℃ 16.8min 4.5h | 1600恒温区停留8s 阻尼0.1A | 25031201 | 1450℃网带纱连续收 | 1711 | 3.903 | 11.5 | 1.67 | 367.2
G9987A-3.10 | 工艺35 | 500孔 | 大炉840℃ 16.8min 4.5h | 1600恒温区停留8s 阻尼0.1A | 25031202 | 1400℃网带纱连续收 | 1146 | 3.868 | 11.4 | 2.23 | 371.3
G9987A-3.10 | 工艺35 | 500孔 | 大炉840℃ 16.8min 4.5h | 1600恒温区停留8s 阻尼0.1A | 25031203 | 1350℃网带纱连续收 | 1474 | 3.859 | 12 | 2.21 | 373.6
G9987A-3.10 | 工艺35 | 500孔 | 大炉840℃ 16.8min 4.5h | 1600恒温区停留8s 阻尼0.1A | 25031204 | 1300℃网带纱连续收 | 2538 | 3.853 | 11.8 | 2.08 | 358
G9987A-3.10 | 工艺35 | 500孔 | 大炉840℃ 16.8min 4.5h | 1600恒温区停留8s 阻尼0.1A | 25031205 | 1200℃网带纱连续收 | 2231 | 3.659 | 12.2 | 2.12 | 316
G9989A-3.11 | 工艺35 | 500孔 | 大炉840℃ 16.8min 4.5h | 1600恒温区停留8s 阻尼0.1A | 25031301 | 1450℃网带纱连续收 | 1353 | 3.889 | 11.6 | 1.91 | 375.6
G9989A-3.11 | 工艺35 | 500孔 | 大炉840℃ 16.8min 4.5h | 1600恒温区停留8s 阻尼0.1A | 25031302 | 1400℃网带纱连续收 | 1301 | 3.879 | 11.4 | 2.23 | 396.3
G9989A-3.11 | 工艺35 | 500孔 | 大炉840℃ 16.8min 4.5h | 1600恒温区停留8s 阻尼0.1A | 25031303 | 1350℃网带纱连续收 | 1358 | 3.873 | 12 | 2.3 | 383.7
G9989A-3.11 | 工艺35 | 500孔 | 大炉840℃ 16.8min 4.5h | 1600恒温区停留8s 阻尼0.1A | 25031304 | 1300℃网带纱连续收 | 1480 | 3.824 | 11.8 | 2.32 | 386.3
G9989A-3.11 | 工艺35 | 500孔 | 大炉840℃ 16.8min 4.5h | 1600恒温区停留8s 阻尼0.1A | 25031305 | 1200℃网带纱连续收 | 1452 | 3.684 | 11.5 | 2.25 | 353.8
Note on I4: 1: 3.672/3.641
Note on I7: 1: 3.133/3.136/3.145
Note on I8: 1: 3.857/3.884
Note on I9: 1: 3.94/3.908
Note on I12: 1: 3.753/3.758
Note on I14: 1: 3.909/3.925
Note on I15: 1: 3.887*2
Note on I16: 1: 3.802/3.821
Note on I17: 1: 3.752*2
Note on I18: 1: 3.966/3.953
Note on I19: 1: 3.915/3.896
Note on I20: 1: 3.826/3.854
Note on I22: 1: 3.745/3.739
Note on I27: 1: 3.685/3.695
Note on I32: 1: 3.678/3.648
Note on I33: 1: 3.845/3.859
Note on I37: 1: 3.636/3.649
Note on I48: 1: 3.9/3.906
Note on I49: 1: 3.857/3.879
Note on I50: 1: 3.867/3.851
Note on I51: 1: 3.85/3.856
Note on I52: 1: 3.671/3.647
Note on I54: 1: 3.873/3.885
Note on I56: 1: 3.824*2
Note on I57: 1: 3.687/3.681